## 总体信息
项目名称 | 444
委托单位 | 111
样品名称 | 钢板原材
监理单位 | 222
见证人 | 666
取样单位 | /
取样人 | /
报告数量 | 2

## 钢板详细信息
控制编号 | 样品编号 | 炉号 | 批号 | 钢板号 | 验收的依据 | 材质 | 规格 | 样品状态 | 生产厂家 | 受样日期 | 理化日期 | 化学日期 | 报告日期 | 上下屈服 | 抗拉强度 | 技术要求 | 屈服强度 | 技术要求 | 伸长率 | 技术要求 | 弯曲 | 冲击结果 | 技术要求 | C元素 | C要求 | Si元素 | Si要求 | Mn元素 | Mn要求 | P元素 | P要求 | S元素 | S要求 | Nb元素 | Nb要求 | V元素 | V要求 | Ti元素 | Ti要求 | Al元素 | Al要求
ZJC018-24-GB-017 |  | / | / | 24109093350303 | GB/T 714-2015 | Q345qD | 8 | TMCP | 南京钢铁股份有限公司 | 2024.10.08 |  |  | 2024-12-15 | [7 empty] | 无裂纹 | 125、123、126 | ≥60J(-20°) | 0.129、0.13、0.129 | ≤0.18 | 0.299、0.3、0.301 | ≤0.55 | 1.39、1.39、1.39 | 0.90~1.60 | 0.018、0.019、0.017 | ≤0.025 | 0.008、0.009、0.009 | ≤0.020 | 0.026、0.025、0.025 | 0.005~0.060 | 0.001、0.001、0.001 | 0.010~0.080 | 0.012、0.012、0.012 | 0.006~0.030 | 0.036、0.036、0.037 | 0.010~0.045
ZJC018-24-GB-018 |  | / | / | 24108871420202 | GB/T 714-2015 | Q345qD | 10 | TMCP | 南京钢铁股份有限公司 | 2024.10.08 |  |  | 2024-12-15 | [7 empty] | 无裂纹 | 197、179、186 | ≥90J(-20°) | 0.117、0.115、0.117 | ≤0.18 | 0.283、0.283、0.283 | ≤0.55 | 1.36、1.361、1.359 | 0.90~1.60 | 0.015、0.016、0.015 | ≤0.025 | 0.008、0.008、0.006 | ≤0.020 | 0.026、0.026、0.026 | 0.005~0.060 | 0.001、0.001、0.001 | 0.010~0.080 | 0.014、0.015、0.015 | 0.006~0.030 | 0.036、0.036、0.036 | 0.010~0.045
ZJC018-24-GB-019 |  | / | / | 24108871370101 | GB/T 714-2015 | Q345qD | 12 | TMCP | 南京钢铁股份有限公司 | 2024.10.08 |  |  | 2024-12-15 | [7 empty] | 无裂纹 | 233、257、232 | ≥120J(-20°) | 0.116、0.116、0.118 | ≤0.18 | 0.287、0.288、0.286 | ≤0.55 | 1.361、1.36、1.359 | 0.90~1.60 | 0.015、0.016、0.014 | ≤0.025 | 0.006、0.005、0.005 | ≤0.020 | 0.027、0.027、0.027 | 0.005~0.060 | 0.001、0.001、0.001 | 0.010~0.080 | 0.015、0.015、0.015 | 0.006~0.030 | 0.038、0.039、0.039 | 0.010~0.045
ZJC018-24-GB-020 |  | / | / | 24108871520201 | GB/T 714-2015 | Q345qD | 14 | TMCP | 南京钢铁股份有限公司 | 2024.10.08 |  |  | 2024-12-15 | [7 empty] | 无裂纹 | 238、251、239 | ≥120J(-20°) | 0.116、0.116、0.117 | ≤0.18 | 0.273、0.273、0.274 | ≤0.55 | 1.395、1.394、1.393 | 0.90~1.60 | 0.015、0.016、0.016 | ≤0.025 | 0.008、0.008、0.008 | ≤0.020 | 0.031、0.031、0.03 | 0.005~0.060 | 0.001、0.001、0.001 | 0.010~0.080 | 0.013、0.013、0.012 | 0.006~0.030 | 0.036、0.036、0.036 | 0.010~0.045
ZJC018-24-GB-021 |  | / | / | 24209588430201 | GB/T 714-2015 | Q345qD | 16 | TMCP | 南京钢铁股份有限公司 | 2024.10.08 |  |  | 2024-12-15 | [7 empty] | 无裂纹 | 256、251、251 | ≥120J(-20°) | 0.127、0.126、0.125 | ≤0.18 | 0.273、0.272、0.273 | ≤0.55 | 1.383、1.384、1.384 | 0.90~1.60 | 0.018、0.019、0.017 | ≤0.025 | 0.005、0.005、0.006 | ≤0.020 | 0.025、0.026、0.026 | 0.005~0.060 | 0.001、0.001、0.001 | 0.010~0.080 | 0.014、0.014、0.014 | 0.006~0.030 | 0.036、0.037、0.036 | 0.010~0.045
ZJC018-24-GB-022 |  | / | / | 24309628040101 | GB/T 714-2015 | Q345qD | 16 | TMCP | 南京钢铁股份有限公司 | 2024.10.08 |  |  | 2024-12-15 | [7 empty] | 无裂纹 | 256、242、266 | ≥120J(-20°) | 0.135、0.134、0.134 | ≤0.18 | 0.296、0.295、0.296 | ≤0.55 | 1.391、1.392、1.393 | 0.90~1.60 | 0.017、0.017、0.017 | ≤0.025 | 0.007、0.006、0.006 | ≤0.020 | 0.03、0.03、0.03 | 0.005~0.060 | 0.001、0.001、0.001 | 0.010~0.080 | 0.013、0.013、0.013 | 0.006~0.030 | 0.037、0.037、0.039 | 0.010~0.045
ZJC018-24-GB-023 |  | / | / | 24208717010203 | GB/T 714-2015 | Q345qD | 20 | TMCP | 南京钢铁股份有限公司 | 2024.10.08 |  |  | 2024-12-15 | [7 empty] | 无裂纹 | 285、255、287 | ≥120J(-20°) | 0.131、0.131、0.13 | ≤0.18 | 0.302、0.302、0.301 | ≤0.55 | 1.354、1.355、1.354 | 0.90~1.60 | 0.014、0.016、0.015 | ≤0.025 | 0.005、0.006、0.007 | ≤0.020 | 0.028、0.029、0.029 | 0.005~0.060 | 0.001、0.001、0.001 | 0.010~0.080 | 0.013、0.014、0.014 | 0.006~0.030 | 0.036、0.037、0.037 | 0.010~0.045
ZJC018-24-GB-024 |  | / | / | 24109091040101 | GB/T 714-2015 | Q345qD | 20 | TMCP | 南京钢铁股份有限公司 | 2024.10.08 |  |  | 2024-12-15 | [7 empty] | 无裂纹 | 286、250、249 | ≥120J(-20°) | 0.118、0.119、0.119 | ≤0.18 | 0.29、0.289、0.289 | ≤0.55 | 1.375、1.376、1.377 | 0.90~1.60 | 0.017、0.015、0.016 | ≤0.025 | 0.008、0.006、0.008 | ≤0.020 | 0.028、0.027、0.028 | 0.005~0.060 | 0.001、0.001、0.001 | 0.010~0.080 | 0.012、0.013、0.013 | 0.006~0.030 | 0.037、0.036、0.036 | 0.010~0.045
ZJC018-24-GB-025 |  | / | / | 24209588370101 | GB/T 714-2015 | Q345qD | 25 | TMCP | 南京钢铁股份有限公司 | 2024.10.08 |  |  | 2024-12-15 | [7 empty] | 无裂纹 | 253、245、252 | ≥120J(-20°) | 0.123、0.123、0.122 | ≤0.18 | 0.277、0.276、0.275 | ≤0.55 | 1.41、1.41、1.408 | 0.90~1.60 | 0.017、0.018、0.018 | ≤0.025 | 0.006、0.008、0.006 | ≤0.020 | 0.032、0.032、0.031 | 0.005~0.060 | 0.001、0.001、0.001 | 0.010~0.080 | 0.014、0.014、0.014 | 0.006~0.030 | 0.037、0.038、0.037 | 0.010~0.045
ZJC018-24-GB-026 |  | / | / | 24309631090201 | GB/T 714-2015 | Q345qD | 25 | TMCP | 南京钢铁股份有限公司 | 2024.10.08 |  |  | 2024-12-15 | [7 empty] | 无裂纹 | 247、289、252 | ≥120J(-20°) | 0.119、0.117、0.117 | ≤0.18 | 0.301、0.302、0.303 | ≤0.55 | 1.406、1.407、1.405 | 0.90~1.60 | 0.018、0.019、0.018 | ≤0.025 | 0.007、0.007、0.007 | ≤0.020 | 0.03、0.03、0.031 | 0.005~0.060 | 0.001、0.001、0.001 | 0.010~0.080 | 0.014、0.014、0.013 | 0.006~0.030 | 0.036、0.036、0.035 | 0.010~0.045
ZJC018-24-GB-027 |  | / | / | 24109092310102 | GB/T 714-2015 | Q345qD | 28 | TMCP | 南京钢铁股份有限公司 | 2024.10.08 |  |  | 2024-12-15 | [7 empty] | 无裂纹 | 239、238、253 | ≥120J(-20°) | 0.134、0.134、0.134 | ≤0.18 | 0.295、0.296、0.295 | ≤0.55 | 1.377、1.377、1.376 | 0.90~1.60 | 0.017、0.019、0.018 | ≤0.025 | 0.007、0.007、0.006 | ≤0.020 | 0.03、0.03、0.031 | 0.005~0.060 | 0.001、0.001、0.001 | 0.010~0.080 | 0.012、0.013、0.012 | 0.006~0.030 | 0.037、0.035、0.035 | 0.010~0.045
ZJC018-24-GB-028 |  | / | / | 24209539050101 | GB/T 714-2015 | Q345qD | 35 | TMCP | 南京钢铁股份有限公司 | 2024.10.08 |  |  | 2024-12-15 | [7 empty] | 无裂纹 | 247、233、251 | ≥120J(-20°) | 0.126、0.127、0.126 | ≤0.18 | 0.292、0.292、0.292 | ≤0.55 | 1.366、1.366、1.368 | 0.90~1.60 | 0.016、0.016、0.016 | ≤0.025 | 0.005、0.006、0.006 | ≤0.020 | 0.027、0.027、0.027 | 0.005~0.060 | 0.001、0.001、0.001 | 0.010~0.080 | 0.013、0.014、0.013 | 0.006~0.030 | 0.034、0.035、0.036 | 0.010~0.045
ZJC018-24-GB-029 |  | / | / | 24309678040101 | GB/T 714-2015 | Q345qD | 45 | TMCP | 南京钢铁股份有限公司 | 2024.10.08 |  |  | 2024-12-15 | [7 empty] | 无裂纹 | 258、253、260 | ≥120J(-20°) | 0.128、0.128、0.129 | ≤0.18 | 0.29、0.29、0.29 | ≤0.55 | 1.361、1.361、1.36 | 0.90~1.60 | 0.017、0.018、0.018 | ≤0.025 | 0.008、0.007、0.007 | ≤0.020 | 0.028、0.029、0.028 | 0.005~0.060 | 0.001、0.001、0.001 | 0.010~0.080 | 0.014、0.013、0.014 | 0.006~0.030 | 0.036、0.037、0.036 | 0.010~0.045
ZJC018-24-GB-030 |  | / | / | 2420901640101 | GB/T 714-2015 | Q345qD | 70 | TMCP | 南京钢铁股份有限公司 | 2024.10.08 |  |  | 2024-12-15 | [7 empty] | 无裂纹 | 249、236、247 | ≥120J(-20°) | 0.122、0.122、0.123 | ≤0.18 | 0.267、0.268、0.266 | ≤0.55 | 1.399、1.4、1.4 | 0.90~1.60 | 0.018、0.019、0.018 | ≤0.025 | 0.007、0.008、0.007 | ≤0.020 | 0.032、0.031、0.032 | 0.005~0.060 | 0.001、0.001、0.001 | 0.010~0.080 | 0.014、0.015、0.014 | 0.006~0.030 | 0.037、0.035、0.037 | 0.010~0.045
ZJC018-24-GB-031 |  | / | / | 24209016050101 | GB/T 714-2015 | Q345qD | 71 | TMCP | 南京钢铁股份有限公司 | 2024.10.08 |  |  | 2024-12-15 | [7 empty] | 无裂纹 | 274、238、254 | ≥120J(-20°) | 0.123、0.122、0.121 | ≤0.18 | 0.268、0.269、0.268 | ≤0.55 | 1.396、1.395、1.396 | 0.90~1.60 | 0.018、0.019、0.017 | ≤0.025 | 0.008、0.007、0.008 | ≤0.020 | 0.027、0.027、0.027 | 0.005~0.060 | 0.001、0.001、0.001 | 0.010~0.080 | 0.014、0.015、0.015 | 0.006~0.030 | 0.035、0.035、0.035 | 0.010~0.045
SZ-GB-66 |  | 23423 | / | / | GB/T 714-2015 | Q420qD | 34 | TMCP | Q432QW | 2025.02.19 | 2025.02.26 |  | 2025-02-28
SZ-GB-67 |  | Q32422 | / | / | GB/T 714-2015 | Q345qD | 65 | TMCP | Q432QW | 2025.02.19 | 2025.02.26 |  | 2025-02-28