## Sheet1
控制编号 | 原编号（炉号 | 编号 | 材质 | 验收的依据 | 规格 | 抗拉强度 | 技术要求 | 屈服强度 | 技术要求 | 伸长率 | 技术要求 | 弯曲 | 冲击结果 | 技术要求 | C元素 | C要求 | Si元素 | Si要求 | Mn元素 | Mn要求 | P元素 | P要求 | S元素 | S要求 | 工程项目的名称 | 生产厂家 | 委送单位 | 出报告的日期 | 收到样的日期 | 检测日期一 | 检测日期二 | 状态
ZJC003-23-GB-001 | 231276200 | SZ-GB-01 | Q345qD | GB/T 714-2015 | 6 | 548 | ≥490 | 441 | ≥345 | 30 | ≥20 | 无裂纹 | 119、112、107 | ≥60J(-20°) | 0.094 | ≤0.14 | 0.259 | ≤0.60 | 1.448 | 0.90~1.60 | 0.011 | ≤0.025 | 0.001 | ≤0.020 | 惠黎西路大桥钢结构桥梁 | 山东钢铁集团日照有限公司 | 湖南长顺项目管理有限公司 | 2023-10-17 | 2023.10.10 | 2023.10.16 | 2023.10.17 | TMCP
ZJC003-23-GB-002 | 233300500 | SZ-GB-02 | Q345qD | GB/T 714-2015 | 8 | 520 | ≥490 | 462 | ≥345 | 27 | ≥20 | 无裂纹 | 168、168、170 | ≥90J(-20°) | 0.042 | ≤0.18 | 0.112 | ≤0.60 | 1.11 | 0.90~1.60 | 0.005 | ≤0.025 | 0.002 | ≤0.020 | 惠黎西路大桥钢结构桥梁 | 山东钢铁集团日照有限公司 | 湖南长顺项目管理有限公司 | 2023-10-17 | 2023.10.10 | 2023.10.16 | 2023.10.17 | AR
ZJC003-23-GB-003 | 233300500 | SZ-GB-03 | Q345qD | GB/T 714-2015 | 8 | 528 | ≥490 | 460 | ≥345 | 29 | ≥20 | 无裂纹 | 169、166、178 | ≥900J(-20°) | 0.048 | ≤0.18 | 0.108 | ≤0.60 | 1.093 | 0.90~1.60 | 0.005 | ≤0.025 | 0.002 | ≤0.020 | 惠黎西路大桥钢结构桥梁 | 山东钢铁集团日照有限公司 | 湖南长顺项目管理有限公司 | 2023-10-17 | 2023.10.10 | 2023.10.16 | 2023.10.17 | AR
ZJC003-23-GB-004 | 223642600 | SZ-GB-04 | Q345qD | GB/T 714-2015 | 10 | 538 | ≥490 | 436 | ≥345 | 28 | ≥20 | 无裂纹 | 186、191、187 | ≥90J(-20°) | 0.079 | ≤0.14 | 0.278 | ≤0.60 | 1.438 | 0.90~1.60 | 0.012 | ≤0.025 | 0.001 | ≤0.020 | 惠黎西路大桥钢结构桥梁 | 山东钢铁集团日照有限公司 | 湖南长顺项目管理有限公司 | 2023-10-17 | 2023.10.10 | 2023.10.16 | 2023.10.17 | TMCP
ZJC003-23-GB-005 | 234285700 | SZ-GB-05 | Q345qD | GB/T 714-2015 | 12 | 542 | ≥490 | 434 | ≥345 | 30 | ≥20 | 无裂纹 | 229、233、240 | ≥120J(-20°) | 0.066 | ≤0.14 | 0.265 | ≤0.60 | 1.37 | 0.90~1.60 | 0.014 | ≤0.025 | 0.001 | ≤0.020 | 惠黎西路大桥钢结构桥梁 | 山东钢铁集团日照有限公司 | 湖南长顺项目管理有限公司 | 2023-10-17 | 2023.10.10 | 2023.10.16 | 2023.10.17 | TMCP
ZJC003-23-GB-006 | 234385500 | SZ-GB-06 | Q345qD | GB/T 714-2015 | 14 | 500 | ≥490 | 389 | ≥345 | 36 | ≥20 | 无裂纹 | 194、203、199 | ≥120J(-20°) | 0.095 | ≤0.14 | 0.18 | ≤0.60 | 1.276 | 0.90~1.60 | 0.014 | ≤0.025 | 0.001 | ≤0.020 | 惠黎西路大桥钢结构桥梁 | 山东钢铁集团日照有限公司 | 湖南长顺项目管理有限公司 | 2023-10-17 | 2023.10.10 | 2023.10.16 | 2023.10.17 | TMCP
ZJC003-23-GB-007 | 234330700 | SZ-GB-07 | Q345qD | GB/T 714-2015 | 16 | 510 | ≥490 | 401 | ≥345 | 32 | ≥20 | 无裂纹 | 208、214、195 | ≥120J(-20°) | 0.096 | ≤0.14 | 0.221 | ≤0.60 | 1.29 | 0.90~1.60 | 0.015 | ≤0.025 | 0.002 | ≤0.020 | 惠黎西路大桥钢结构桥梁 | 山东钢铁集团日照有限公司 | 湖南长顺项目管理有限公司 | 2023-10-17 | 2023.10.10 | 2023.10.16 | 2023.10.17 | TMCP
ZJC003-23-GB-008 | 234330700 | SZ-GB-08 | Q345qD | GB/T 714-2015 | 16 | 520 | ≥490 | 405 | ≥345 | 30.5 | ≥20 | 无裂纹 | 214、206、194 | ≥120J(-20°) | 0.09 | ≤0.14 | 0.198 | ≤0.60 | 1.269 | 0.90~1.60 | 0.013 | ≤0.025 | 0.001 | ≤0.020 | 惠黎西路大桥钢结构桥梁 | 山东钢铁集团日照有限公司 | 湖南长顺项目管理有限公司 | 2023-10-17 | 2023.10.10 | 2023.10.16 | 2023.10.17 | TMCP
ZJC003-23-GB-009 | 234330700 | SZ-GB-09 | Q345qD | GB/T 714-2015 | 18 | 544 | ≥490 | 416 | ≥345 | 32.5 | ≥20 | 无裂纹 | 254、251、243 | ≥120J(-20°) | 0.097 | ≤0.14 | 0.234 | ≤0.60 | 1.403 | 0.90~1.60 | 0.009 | ≤0.025 | 0.003 | ≤0.020 | 惠黎西路大桥钢结构桥梁 | 山东钢铁集团日照有限公司 | 湖南长顺项目管理有限公司 | 2023-10-17 | 2023.10.10 | 2023.10.16 | 2023.10.17 | TMCP
ZJC003-23-GB-010 | 234330600 | SZ-GB-10 | Q345qD | GB/T 714-2015 | 20 | 526 | ≥490 | 413 | ≥345 | 32 | ≥20 | 无裂纹 | 214、221、198 | ≥120J(-20°) | 0.085 | ≤0.14 | 0.253 | ≤0.60 | 1.375 | 0.90~1.60 | 0.012 | ≤0.025 | 0.002 | ≤0.020 | 惠黎西路大桥钢结构桥梁 | 山东钢铁集团日照有限公司 | 湖南长顺项目管理有限公司 | 2023-10-17 | 2023.10.10 | 2023.10.16 | 2023.10.17 | TMCP
ZJC003-23-GB-011 | 224795700 | SZ-GB-11 | Q345qD | GB/T 714-2015 | 24 | 518 | ≥490 | 384 | ≥345 | 31.5 | ≥20 | 无裂纹 | 241、236、237 | ≥120J(-20°) | 0.088 | ≤0.18 | 0.221 | ≤0.60 | 1.272 | 0.90~1.60 | 0.008 | ≤0.025 | 0.002 | ≤0.020 | 惠黎西路大桥钢结构桥梁 | 山东钢铁集团日照有限公司 | 湖南长顺项目管理有限公司 | 2023-10-17 | 2023.10.10 | 2023.10.16 | 2023.10.17 | AR
ZJC003-23-GB-012 | 234370700 | SZ-GB-12 | Q345qD | GB/T 714-2015 | 25 | 502 | ≥490 | 356 | ≥345 | 35 | ≥20 | 无裂纹 | 208、197、195 | ≥120J(-20°) | 0.123 | ≤0.18 | 0.277 | ≤0.60 | 1.349 | 0.90~1.60 | 0.012 | ≤0.025 | 0.002 | ≤0.020 | 惠黎西路大桥钢结构桥梁 | 山东钢铁集团日照有限公司 | 湖南长顺项目管理有限公司 | 2023-10-17 | 2023.10.10 | 2023.10.16 | 2023.10.17 | N
ZJC003-23-GB-013 | 232403200 | SZ-GB-13 | Q345qDZ25 | GB/T 714-2015 | 32 | 536 | ≥490 | 466 | ≥345 | 32 | ≥20 | 无裂纹 | 257、245、242 | ≥120J(-20°) | 0.085 | ≤0.18 | 0.362 | ≤0.60 | 1.51 | 0.90~1.60 | 0.015 | ≤0.025 | 0.004 | ≤0.020 | 惠黎西路大桥钢结构桥梁 | 山东钢铁集团日照有限公司 | 湖南长顺项目管理有限公司 | 2023-10-17 | 2023.10.10 | 2023.10.16 | 2023.10.17 | N
ZJC003-23-GB-014 | 223810300 | SZ-GB-14 | Q345qDZ25 | GB/T 714-2015 | 45 | 520 | ≥490 | 475 | ≥345 | 33 | ≥20 | 无裂纹 | 203、196、212 | ≥120J(-20°) | 0.119 | ≤0.18 | 0.252 | ≤0.60 | 1.324 | 0.90~1.60 | 0.015 | ≤0.025 | 0.003 | ≤0.020 | 惠黎西路大桥钢结构桥梁 | 山东钢铁集团日照有限公司 | 湖南长顺项目管理有限公司 | 2023-10-17 | 2023.10.10 | 2023.10.16 | 2023.10.17 | AR
ZJC003-23-GB-015 | 232403200 | SZ-GB-15 | Q345qDZ25 | GB/T 714-2015 | 50 | 532 | ≥490 | 494 | ≥345 | 31 | ≥20 | 无裂纹 | 253、262、249 | ≥120J(-20°) | 0.022 | ≤0.18 | 0.262 | ≤0.60 | 1.394 | 0.90~1.60 | 0.014 | ≤0.025 | 0.002 | ≤0.020 | 惠黎西路大桥钢结构桥梁 | 山东钢铁集团日照有限公司 | 湖南长顺项目管理有限公司 | 2023-10-17 | 2023.10.10 | 2023.10.16 | 2023.10.17 | N
ZJC003-23-GB-016 | 224816000 | SZ-GB-16 | Q345qDZ25 | GB/T 714-2015 | 55 | 624 | ≥490 | 536 | ≥345 | 23 | ≥20 | 无裂纹 | 189、208、191 | ≥120J(-20°) | 0.108 | ≤0.18 | 0.317 | ≤0.60 | 1.512 | 0.90~1.60 | 0.014 | ≤0.025 | 0.001 | ≤0.020 | 惠黎西路大桥钢结构桥梁 | 山东钢铁集团日照有限公司 | 湖南长顺项目管理有限公司 | 2023-10-17 | 2023.10.10 | 2023.10.16 | 2023.10.17 | AR
ZJC003-23-GB-017 | 223809700 | SZ-GB-17 | Q355D | GB/T 1591－2018 | 4 | 562 | 490~610 | 560 | ≥355 | 30 | ≥20 | 无裂纹 | / | / | 0.161 | ≤0.20 | 0.204 | ≤0.60 | 1.213 | ≤1.60 | 0.017 | ≤0.025 | 0.006 | ≤0.025 | 惠黎西路大桥钢结构桥梁 | 山东钢铁集团日照有限公司 | 湖南长顺项目管理有限公司 | 2023-10-17 | 2023.10.10 | 2023.10.16 | 2023.10.17 | AR
ZJC003-23-GB-018 | 233493500 | SZ-GB-18 | Q355D | GB/T 1591－2018 | 6 | 554 | 490~610 | 398 | ≥355 | 35 | ≥20 | 无裂纹 | 107、102、98 | ≥17J(-20°) | 0.145 | ≤0.20 | 0.201 | ≤0.60 | 1.199 | ≤1.60 | 0.017 | ≤0.025 | 0.006 | ≤0.025 | 惠黎西路大桥钢结构桥梁 | 山东钢铁集团日照有限公司 | 湖南长顺项目管理有限公司 | 2023-10-17 | 2023.10.10 | 2023.10.16 | 2023.10.17 | AR
ZJC003-23-GB-019 | 233373400 | SZ-GB-19 | Q355D | GB/T 1591－2018 | 8 | 514 | 490~610 | 450 | ≥355 | 31 | ≥20 | 无裂纹 | 175、155、174 | ≥26J(-20°) | 0.156 | ≤0.20 | 0.2 | ≤0.60 | 1.198 | ≤1.60 | 0.017 | ≤0.025 | 0.006 | ≤0.025 | 惠黎西路大桥钢结构桥梁 | 山东钢铁集团日照有限公司 | 湖南长顺项目管理有限公司 | 2023-10-17 | 2023.10.10 | 2023.10.16 | 2023.10.17 | AR
ZJC003-23-GB-020 | 232452500 | SZ-GB-20 | Q355D | GB/T 1591－2018 | 10 | 510 | 490~610 | 384 | ≥355 | 30.5 | ≥20 | 无裂纹 | 160、165、179 | ≥26J(-20°) | 0.075 | ≤0.20 | 0.25 | ≤0.60 | 1.405 | ≤1.60 | 0.008 | ≤0.025 | 0.001 | ≤0.025 | 惠黎西路大桥钢结构桥梁 | 山东钢铁集团日照有限公司 | 湖南长顺项目管理有限公司 | 2023-10-17 | 2023.10.10 | 2023.10.16 | 2023.10.17 | AR
ZJC003-23-GB-021 | 3628122100 | SZ-GB-21 | Q355D | GB/T 1591－2018 | 12 | 528 | 490~610 | 486 | ≥355 | 30.5 | ≥20 | 无裂纹 | 195、193、189 | ≥34J(-20°) | 0.123 | ≤0.20 | 0.171 | ≤0.60 | 1.369 | ≤1.60 | 0.013 | ≤0.025 | 0.001 | ≤0.025 | 惠黎西路大桥钢结构桥梁 | 山东钢铁股份有限公司莱芜分公司 | 湖南长顺项目管理有限公司 | 2023-10-17 | 2023.10.10 | 2023.10.16 | 2023.10.17 | AR
ZJC003-23-GB-022 | 3616148100 | SZ-GB-22 | Q355D | GB/T 1591－2018 | 16 | 520 | 490~610 | 405 | ≥355 | 30 | ≥20 | 无裂纹 | 232、218、215 | ≥34J(-20°) | 0.102 | ≤0.20 | 0.231 | ≤0.60 | 1.325 | ≤1.60 | 0.013 | ≤0.025 | 0.001 | ≤0.025 | 惠黎西路大桥钢结构桥梁 | 山东钢铁股份有限公司莱芜分公司 | 湖南长顺项目管理有限公司 | 2023-10-17 | 2023.10.10 | 2023.10.16 | 2023.10.17 | AR
ZJC003-23-GB-023 | 3605048200 | SZ-GB-23 | Q355D | GB/T 1591－2018 | 20 | 538 | 490~610 | 418 | ≥355 | 29 | ≥20 | 无裂纹 | 192、181、187 | ≥34J(-20°) | 0.105 | ≤0.20 | 0.226 | ≤0.60 | 1.378 | ≤1.60 | 0.013 | ≤0.025 | 0.006 | ≤0.025 | 惠黎西路大桥钢结构桥梁 | 山东钢铁股份有限公司莱芜分公司 | 湖南长顺项目管理有限公司 | 2023-10-17 | 2023.10.10 | 2023.10.16 | 2023.10.17 | AR
ZJC003-23-GB-024 | 3617222100 | SZ-GB-24 | Q355D | GB/T 1591－2018 | 40 | 492 | 490~610 | 504 | ≥355 | 32.5 | ≥20 | 无裂纹 | 206、184、204 | ≥34J(-20°) | 0.143 | ≤0.20 | 0.28 | ≤0.60 | 1.279 | ≤1.60 | 0.015 | ≤0.025 | 0.008 | ≤0.025 | 惠黎西路大桥钢结构桥梁 | 山东钢铁股份有限公司莱芜分公司 | 湖南长顺项目管理有限公司 | 2023-10-17 | 2023.10.10 | 2023.10.16 | 2023.10.17 | AR
ZJC003-23-GB-025 | / | SZ-GB-25 | Q355D | GB/T 1591－2018 | 10 | 526 | 490~610 | 395 | ≥355 | 26.5 | ≥20 | 无裂纹 | 163、173、168 | ≥26J(-20°) | 0.149 | ≤0.20 | 0.171 | ≤0.60 | 1.363 | ≤1.60 | 0.013 | ≤0.025 | 0.001 | ≤0.025 | 惠黎西路大桥钢结构桥梁 | 山东钢铁股份有限公司莱芜分公司 | 湖南长顺项目管理有限公司 | 2023-10-17 | 2023.10.10 | 2023.10.16 | 2023.10.17 | AR
ZJC003-23-GB-026 | / | SZ-GB-26 | Q355D | GB/T 1591－2018 | 10 | 528 | 490~610 | 392 | ≥355 | 30.5 | ≥20 | 无裂纹 | 179、185、166 | ≥26J(-20°) | 0.147 | ≤0.20 | 0.234 | ≤0.60 | 1.181 | ≤1.60 | 0.013 | ≤0.025 | 0.005 | ≤0.025 | 惠黎西路大桥钢结构桥梁 | 山东钢铁股份有限公司莱芜分公司 | 湖南长顺项目管理有限公司 | 2023-10-17 | 2023.10.10 | 2023.10.16 | 2023.10.17 | AR
ZJC003-23-GB-027 | / | SZ-GB-27 | Q235C | GB/T 700－2006 | 20 | 578 | 370~500 | 467 | ≥225 | 24.5 | ≥26 | 无裂纹 | 198、210、220 | ≥27J(0°) | 0.084 | ≤0.17 | 0.357 | ≤0.60 | 1.552 | ≤1.40 | 0.015 | ≤0.040 | 0.003 | ≤0.040 | 惠黎西路大桥钢结构桥梁 | 山东钢铁集团日照有限公司 | 湖南长顺项目管理有限公司 | 2023-10-17 | 2023.10.10 | 2023.10.16 | 2023.10.17 | AR