## Sheet1
控制编号 | 原编号（炉号 | 24209588370101 | 编号 | 材质 | 验收的依据 | 规格 | 抗拉强度 | 技术要求 | 屈服强度 | 技术要求 | 伸长率 | 技术要求 | 弯曲 | 冲击结果 | 技术要求 | C元素 | C要求 | Si元素 | Si要求 | Mn元素 | Mn要求 | P元素 | P要求 | S元素 | S要求 | Nb元素 | Nb要求 | V元素 | V要求 | Ti元素 | Ti要求 | Al元素 | Al要求 | 工程项目的名称 | 生产厂家 | 委送单位 | 出报告的日期 | 收到样的日期 | 检测日期一 | 检测日期二 | 状态
ZJC018-24-GB-017 | 24109093 | 24109093350303 | SZ-GB-017 | Q345qD | GB/T 714-2015 | 8 | 580 | ≥490 | 435 | ≥345 | 29.5 | ≥20 | 无裂纹 | 125、123、126 | ≥60J(-20°) | 0.129、0.13、0.129 | ≤0.18 | 0.299、0.3、0.301 | ≤0.55 | 1.39、1.39、1.39 | 0.90~1.60 | 0.018、0.019、0.017 | ≤0.025 | 0.008、0.009、0.009 | ≤0.020 | 0.026、0.025、0.025 | 0.005~0.060 | 0.001、0.001、0.001 | 0.010~0.080 | 0.012、0.012、0.012 | 0.006~0.030 | 0.036、0.036、0.037 | 0.010~0.045 | 宿迁大道（迎宾大道至杨舍路）快速化改造工程SQDD-SG1标段 | 南京钢铁股份有限公司 | 中铁大桥局集团有限公司宿迁大道快速化改造工程SQDD-SG1标项目经理部 | 2024-10-15 | 2024.10.08 | 2024.10.14 | 2024.10.14 | TMCP
ZJC018-24-GB-018 | 24108871 | 24108871420202 | SZ-GB-018 | Q345qD | GB/T 714-2015 | 10 | 593 | ≥490 | 479 | ≥345 | 25 | ≥20 | 无裂纹 | 197、179、186 | ≥90J(-20°) | 0.117、0.115、0.117 | ≤0.18 | 0.283、0.283、0.283 | ≤0.55 | 1.36、1.361、1.359 | 0.90~1.60 | 0.015、0.016、0.015 | ≤0.025 | 0.008、0.008、0.006 | ≤0.020 | 0.026、0.026、0.026 | 0.005~0.060 | 0.001、0.001、0.001 | 0.010~0.080 | 0.014、0.015、0.015 | 0.006~0.030 | 0.036、0.036、0.036 | 0.010~0.045 | 宿迁大道（迎宾大道至杨舍路）快速化改造工程SQDD-SG1标段 | 南京钢铁股份有限公司 | 中铁大桥局集团有限公司宿迁大道快速化改造工程SQDD-SG1标项目经理部 | 2024-10-15 | 2024.10.08 | 2024.10.14 | 2024.10.14 | TMCP
ZJC018-24-GB-019 | 24108871 | 24108871370101 | SZ-GB-019 | Q345qD | GB/T 714-2015 | 12 | 590 | ≥490 | 453 | ≥345 | 30 | ≥20 | 无裂纹 | 233、257、232 | ≥120J(-20°) | 0.116、0.116、0.118 | ≤0.18 | 0.287、0.288、0.286 | ≤0.55 | 1.361、1.36、1.359 | 0.90~1.60 | 0.015、0.016、0.014 | ≤0.025 | 0.006、0.005、0.005 | ≤0.020 | 0.027、0.027、0.027 | 0.005~0.060 | 0.001、0.001、0.001 | 0.010~0.080 | 0.015、0.015、0.015 | 0.006~0.030 | 0.038、0.039、0.039 | 0.010~0.045 | 宿迁大道（迎宾大道至杨舍路）快速化改造工程SQDD-SG1标段 | 南京钢铁股份有限公司 | 中铁大桥局集团有限公司宿迁大道快速化改造工程SQDD-SG1标项目经理部 | 2024-10-15 | 2024.10.08 | 2024.10.14 | 2024.10.14 | TMCP
ZJC018-24-GB-020 | 24108871 | 24108871520201 | SZ-GB-020 | Q345qD | GB/T 714-2015 | 14 | 559 | ≥490 | 453 | ≥345 | 27 | ≥20 | 无裂纹 | 238、251、239 | ≥120J(-20°) | 0.116、0.116、0.117 | ≤0.18 | 0.273、0.273、0.274 | ≤0.55 | 1.395、1.394、1.393 | 0.90~1.60 | 0.015、0.016、0.016 | ≤0.025 | 0.008、0.008、0.008 | ≤0.020 | 0.031、0.031、0.03 | 0.005~0.060 | 0.001、0.001、0.001 | 0.010~0.080 | 0.013、0.013、0.012 | 0.006~0.030 | 0.036、0.036、0.036 | 0.010~0.045 | 宿迁大道（迎宾大道至杨舍路）快速化改造工程SQDD-SG1标段 | 南京钢铁股份有限公司 | 中铁大桥局集团有限公司宿迁大道快速化改造工程SQDD-SG1标项目经理部 | 2024-10-15 | 2024.10.08 | 2024.10.14 | 2024.10.14 | TMCP
ZJC018-24-GB-021 | 24209588 | 24209588430201 | SZ-GB-021 | Q345qD | GB/T 714-2015 | 16 | 603 | ≥490 | 460 | ≥345 | 25.5 | ≥20 | 无裂纹 | 256、251、251 | ≥120J(-20°) | 0.127、0.126、0.125 | ≤0.18 | 0.273、0.272、0.273 | ≤0.55 | 1.383、1.384、1.384 | 0.90~1.60 | 0.018、0.019、0.017 | ≤0.025 | 0.005、0.005、0.006 | ≤0.020 | 0.025、0.026、0.026 | 0.005~0.060 | 0.001、0.001、0.001 | 0.010~0.080 | 0.014、0.014、0.014 | 0.006~0.030 | 0.036、0.037、0.036 | 0.010~0.045 | 宿迁大道（迎宾大道至杨舍路）快速化改造工程SQDD-SG1标段 | 南京钢铁股份有限公司 | 中铁大桥局集团有限公司宿迁大道快速化改造工程SQDD-SG1标项目经理部 | 2024-10-15 | 2024.10.08 | 2024.10.14 | 2024.10.14 | TMCP
ZJC018-24-GB-022 | 24309628 | 24309628040101 | SZ-GB-022 | Q345qD | GB/T 714-2015 | 16 | 597 | ≥490 | 484 | ≥345 | 28 | ≥20 | 无裂纹 | 256、242、266 | ≥120J(-20°) | 0.135、0.134、0.134 | ≤0.18 | 0.296、0.295、0.296 | ≤0.55 | 1.391、1.392、1.393 | 0.90~1.60 | 0.017、0.017、0.017 | ≤0.025 | 0.007、0.006、0.006 | ≤0.020 | 0.03、0.03、0.03 | 0.005~0.060 | 0.001、0.001、0.001 | 0.010~0.080 | 0.013、0.013、0.013 | 0.006~0.030 | 0.037、0.037、0.039 | 0.010~0.045 | 宿迁大道（迎宾大道至杨舍路）快速化改造工程SQDD-SG1标段 | 南京钢铁股份有限公司 | 中铁大桥局集团有限公司宿迁大道快速化改造工程SQDD-SG1标项目经理部 | 2024-10-15 | 2024.10.08 | 2024.10.14 | 2024.10.14 | TMCP
ZJC018-24-GB-023 | 24208717 | 24208717010203 | SZ-GB-023 | Q345qD | GB/T 714-2015 | 20 | 585 | ≥490 | 467 | ≥345 | 26 | ≥20 | 无裂纹 | 285、255、287 | ≥120J(-20°) | 0.131、0.131、0.13 | ≤0.18 | 0.302、0.302、0.301 | ≤0.55 | 1.354、1.355、1.354 | 0.90~1.60 | 0.014、0.016、0.015 | ≤0.025 | 0.005、0.006、0.007 | ≤0.020 | 0.028、0.029、0.029 | 0.005~0.060 | 0.001、0.001、0.001 | 0.010~0.080 | 0.013、0.014、0.014 | 0.006~0.030 | 0.036、0.037、0.037 | 0.010~0.045 | 宿迁大道（迎宾大道至杨舍路）快速化改造工程SQDD-SG1标段 | 南京钢铁股份有限公司 | 中铁大桥局集团有限公司宿迁大道快速化改造工程SQDD-SG1标项目经理部 | 2024-10-15 | 2024.10.08 | 2024.10.14 | 2024.10.14 | TMCP
ZJC018-24-GB-024 | 24109091 | 24109091040101 | SZ-GB-024 | Q345qD | GB/T 714-2015 | 20 | 586 | ≥490 | 467 | ≥345 | 28 | ≥20 | 无裂纹 | 286、250、249 | ≥120J(-20°) | 0.118、0.119、0.119 | ≤0.18 | 0.29、0.289、0.289 | ≤0.55 | 1.375、1.376、1.377 | 0.90~1.60 | 0.017、0.015、0.016 | ≤0.025 | 0.008、0.006、0.008 | ≤0.020 | 0.028、0.027、0.028 | 0.005~0.060 | 0.001、0.001、0.001 | 0.010~0.080 | 0.012、0.013、0.013 | 0.006~0.030 | 0.037、0.036、0.036 | 0.010~0.045 | 宿迁大道（迎宾大道至杨舍路）快速化改造工程SQDD-SG1标段 | 南京钢铁股份有限公司 | 中铁大桥局集团有限公司宿迁大道快速化改造工程SQDD-SG1标项目经理部 | 2024-10-15 | 2024.10.08 | 2024.10.14 | 2024.10.14 | TMCP
ZJC018-24-GB-025 | 24209588 | 24209588370101 | SZ-GB-025 | Q345qD | GB/T 714-2015 | 25 | 590 | ≥490 | 468 | ≥345 | 24 | ≥20 | 无裂纹 | 253、245、252 | ≥120J(-20°) | 0.123、0.123、0.122 | ≤0.18 | 0.277、0.276、0.275 | ≤0.55 | 1.41、1.41、1.408 | 0.90~1.60 | 0.017、0.018、0.018 | ≤0.025 | 0.006、0.008、0.006 | ≤0.020 | 0.032、0.032、0.031 | 0.005~0.060 | 0.001、0.001、0.001 | 0.010~0.080 | 0.014、0.014、0.014 | 0.006~0.030 | 0.037、0.038、0.037 | 0.010~0.045 | 宿迁大道（迎宾大道至杨舍路）快速化改造工程SQDD-SG1标段 | 南京钢铁股份有限公司 | 中铁大桥局集团有限公司宿迁大道快速化改造工程SQDD-SG1标项目经理部 | 2024-10-15 | 2024.10.08 | 2024.10.14 | 2024.10.14 | TMCP
ZJC018-24-GB-026 | 24309631 | 24309631090201 | SZ-GB-026 | Q345qD | GB/T 714-2015 | 25 | 609 | ≥490 | 502 | ≥345 | 24.5 | ≥20 | 无裂纹 | 247、289、252 | ≥120J(-20°) | 0.119、0.117、0.117 | ≤0.18 | 0.301、0.302、0.303 | ≤0.55 | 1.406、1.407、1.405 | 0.90~1.60 | 0.018、0.019、0.018 | ≤0.025 | 0.007、0.007、0.007 | ≤0.020 | 0.03、0.03、0.031 | 0.005~0.060 | 0.001、0.001、0.001 | 0.010~0.080 | 0.014、0.014、0.013 | 0.006~0.030 | 0.036、0.036、0.035 | 0.010~0.045 | 宿迁大道（迎宾大道至杨舍路）快速化改造工程SQDD-SG1标段 | 南京钢铁股份有限公司 | 中铁大桥局集团有限公司宿迁大道快速化改造工程SQDD-SG1标项目经理部 | 2024-10-15 | 2024.10.08 | 2024.10.14 | 2024.10.14 | TMCP
ZJC018-24-GB-027 | 24109092 | 24109092310102 | SZ-GB-027 | Q345qD | GB/T 714-2015 | 28 | 620 | ≥490 | 518 | ≥345 | 26.5 | ≥20 | 无裂纹 | 239、238、253 | ≥120J(-20°) | 0.134、0.134、0.134 | ≤0.18 | 0.295、0.296、0.295 | ≤0.55 | 1.377、1.377、1.376 | 0.90~1.60 | 0.017、0.019、0.018 | ≤0.025 | 0.007、0.007、0.006 | ≤0.020 | 0.03、0.03、0.031 | 0.005~0.060 | 0.001、0.001、0.001 | 0.010~0.080 | 0.012、0.013、0.012 | 0.006~0.030 | 0.037、0.035、0.035 | 0.010~0.045 | 宿迁大道（迎宾大道至杨舍路）快速化改造工程SQDD-SG1标段 | 南京钢铁股份有限公司 | 中铁大桥局集团有限公司宿迁大道快速化改造工程SQDD-SG1标项目经理部 | 2024-10-15 | 2024.10.08 | 2024.10.14 | 2024.10.14 | TMCP
ZJC018-24-GB-028 | 24209539 | 24209539050101 | SZ-GB-028 | Q345qD | GB/T 714-2015 | 35 | 562 | ≥490 | 437 | ≥345 | 27 | ≥20 | 无裂纹 | 247、233、251 | ≥120J(-20°) | 0.126、0.127、0.126 | ≤0.18 | 0.292、0.292、0.292 | ≤0.55 | 1.366、1.366、1.368 | 0.90~1.60 | 0.016、0.016、0.016 | ≤0.025 | 0.005、0.006、0.006 | ≤0.020 | 0.027、0.027、0.027 | 0.005~0.060 | 0.001、0.001、0.001 | 0.010~0.080 | 0.013、0.014、0.013 | 0.006~0.030 | 0.034、0.035、0.036 | 0.010~0.045 | 宿迁大道（迎宾大道至杨舍路）快速化改造工程SQDD-SG1标段 | 南京钢铁股份有限公司 | 中铁大桥局集团有限公司宿迁大道快速化改造工程SQDD-SG1标项目经理部 | 2024-10-15 | 2024.10.08 | 2024.10.14 | 2024.10.14 | TMCP
ZJC018-24-GB-029 | 24309678 | 24309678040101 | SZ-GB-029 | Q345qD | GB/T 714-2015 | 45 | 602 | ≥490 | 504 | ≥345 | 25 | ≥20 | 无裂纹 | 258、253、260 | ≥120J(-20°) | 0.128、0.128、0.129 | ≤0.18 | 0.29、0.29、0.29 | ≤0.55 | 1.361、1.361、1.36 | 0.90~1.60 | 0.017、0.018、0.018 | ≤0.025 | 0.008、0.007、0.007 | ≤0.020 | 0.028、0.029、0.028 | 0.005~0.060 | 0.001、0.001、0.001 | 0.010~0.080 | 0.014、0.013、0.014 | 0.006~0.030 | 0.036、0.037、0.036 | 0.010~0.045 | 宿迁大道（迎宾大道至杨舍路）快速化改造工程SQDD-SG1标段 | 南京钢铁股份有限公司 | 中铁大桥局集团有限公司宿迁大道快速化改造工程SQDD-SG1标项目经理部 | 2024-10-15 | 2024.10.08 | 2024.10.14 | 2024.10.14 | TMCP
ZJC018-24-GB-030 | 24209016 | 2420901640101 | SZ-GB-030 | Q345qD | GB/T 714-2015 | 70 | 592 | ≥490 | 471 | ≥345 | 26.5 | ≥20 | 无裂纹 | 249、236、247 | ≥120J(-20°) | 0.122、0.122、0.123 | ≤0.18 | 0.267、0.268、0.266 | ≤0.55 | 1.399、1.4、1.4 | 0.90~1.60 | 0.018、0.019、0.018 | ≤0.025 | 0.007、0.008、0.007 | ≤0.020 | 0.032、0.031、0.032 | 0.005~0.060 | 0.001、0.001、0.001 | 0.010~0.080 | 0.014、0.015、0.014 | 0.006~0.030 | 0.037、0.035、0.037 | 0.010~0.045 | 宿迁大道（迎宾大道至杨舍路）快速化改造工程SQDD-SG1标段 | 南京钢铁股份有限公司 | 中铁大桥局集团有限公司宿迁大道快速化改造工程SQDD-SG1标项目经理部 | 2024-10-15 | 2024.10.08 | 2024.10.14 | 2024.10.14 | TMCP
ZJC018-24-GB-031 | 24209016 | 24209016050101 | SZ-GB-031 | Q345qD | GB/T 714-2015 | 71 | 572 | ≥490 | 468 | ≥345 | 25 | ≥20 | 无裂纹 | 274、238、254 | ≥120J(-20°) | 0.123、0.122、0.121 | ≤0.18 | 0.268、0.269、0.268 | ≤0.55 | 1.396、1.395、1.396 | 0.90~1.60 | 0.018、0.019、0.017 | ≤0.025 | 0.008、0.007、0.008 | ≤0.020 | 0.027、0.027、0.027 | 0.005~0.060 | 0.001、0.001、0.001 | 0.010~0.080 | 0.014、0.015、0.015 | 0.006~0.030 | 0.035、0.035、0.035 | 0.010~0.045 | 宿迁大道（迎宾大道至杨舍路）快速化改造工程SQDD-SG1标段 | 南京钢铁股份有限公司 | 中铁大桥局集团有限公司宿迁大道快速化改造工程SQDD-SG1标项目经理部 | 2024-10-15 | 2024.10.08 | 2024.10.14 | 2024.10.14 | TMCP