## 检测报告数据
序号 | 报告编号 | 报告日期 | 构件名称 | 检测部位 | 检测数量 | 结论
1 | ZJC001-CS5-CFGL-25-MT-001 | 2025.09.11 | DZZP1 | 隔板与顶板角焊缝 | 3.0 | 合格
2 | ZJC001-CS5-CFGL-25-MT-002 | 2025.09.11 | DZZP1 | 隔板与底板角焊缝 | 1.316 | 合格
3 | ZJC001-CS5-CFGL-25-MT-003 | 2025.09.11 | DZZP2 | 隔板与顶板角焊缝 | 4.5 | 合格
4 | ZJC001-CS5-CFGL-25-MT-004 | 2025.09.11 | DZZP2 | 隔板与底板角焊缝 | 1.974 | 合格
5 | ZJC001-CS5-CFGL-25-MT-005 | 2025.09.11 | DZZP3 | 隔板与顶板角焊缝 | 1.5 | 合格
6 | ZJC001-CS5-CFGL-25-MT-006 | 2025.09.11 | DZZP3 | 隔板与底板角焊缝 | 0.658 | 合格
7 | ZJC001-CS5-CFGL-25-MT-007 | 2025.09.11 | DZZP4 | 隔板与顶板角焊缝 | 6.0 | 合格
8 | ZJC001-CS5-CFGL-25-MT-008 | 2025.09.11 | DZZP4 | 隔板与底板角焊缝 | 2.632 | 合格
9 | ZJC001-CS5-CFGL-25-MT-009 | 2025.09.11 | DZZP5 | 隔板与顶板角焊缝 | 1.5 | 合格
10 | ZJC001-CS5-CFGL-25-MT-010 | 2025.09.11 | DZZP5 | 隔板与底板角焊缝 | 0.658 | 合格
11 | ZJC001-CS5-CFGL-25-MT-011 | 2025.09.11 | DZZP6 | 隔板与顶板角焊缝 | 4.5 | 合格
12 | ZJC001-CS5-CFGL-25-MT-012 | 2025.09.11 | DZZP6 | 隔板与底板角焊缝 | 1.974 | 合格
13 | ZJC001-CS5-CFGL-25-MT-013 | 2025.09.11 | DZZP7 | 隔板与顶板角焊缝 | 3.0 | 合格
14 | ZJC001-CS5-CFGL-25-MT-014 | 2025.09.11 | DZZP7 | 隔板与底板角焊缝 | 1.316 | 合格
15 | ZJC001-CS5-CFGL-25-MT-015 | 2025.09.11 | DZZP1-DZK1 | 隔板与顶板角焊缝 | 3.096 | 合格
16 | ZJC001-CS5-CFGL-25-MT-016 | 2025.09.11 | DZZP1-DZK1 | 隔板与底板角焊缝 | 12.032 | 合格
17 | ZJC001-CS5-CFGL-25-MT-017 | 2025.09.11 | DZZP1-DZK1 | 隔板与腹板角焊缝 | 14.88 | 合格
18 | ZJC001-CS5-CFGL-25-MT-018 | 2025.09.11 | DZZP1-DZK1 | 横肋与底板角焊缝 | 60.16 | 合格
19 | ZJC001-CS5-CFGL-25-MT-019 | 2025.09.11 | DZZP1-DZK2 | 隔板与顶板角焊缝 | 3.096 | 合格
20 | ZJC001-CS5-CFGL-25-MT-020 | 2025.09.11 | DZZP1-DZK2 | 隔板与底板角焊缝 | 10.436 | 合格
21 | ZJC001-CS5-CFGL-25-MT-021 | 2025.09.12 | DZZP1-DZK2 | 隔板与腹板角焊缝 | 14.88 | 合格
22 | ZJC001-CS5-CFGL-25-MT-022 | 2025.09.12 | DZZP1-DZK2 | 横肋与底板角焊缝 | 52.18 | 合格
23 | ZJC001-CS5-CFGL-25-MT-023 | 2025.09.12 | DZZP2-DZK3 | 隔板与顶板角焊缝 | 4.644 | 合格
24 | ZJC001-CS5-CFGL-25-MT-024 | 2025.09.12 | DZZP2-DZK3 | 隔板与底板角焊缝 | 18.048 | 合格
25 | ZJC001-CS5-CFGL-25-MT-025 | 2025.09.12 | DZZP2-DZK3 | 隔板与腹板角焊缝 | 22.224 | 合格
26 | ZJC001-CS5-CFGL-25-MT-026 | 2025.09.12 | DZZP2-DZK3 | 横肋与底板角焊缝 | 60.16 | 合格
27 | ZJC001-CS5-CFGL-25-MT-027 | 2025.09.12 | DZZP2-DZK4 | 隔板与顶板角焊缝 | 4.644 | 合格
28 | ZJC001-CS5-CFGL-25-MT-028 | 2025.09.12 | DZZP2-DZK4 | 隔板与底板角焊缝 | 15.654 | 合格
29 | ZJC001-CS5-CFGL-25-MT-029 | 2025.09.12 | DZZP2-DZK4 | 隔板与腹板角焊缝 | 22.224 | 合格
30 | ZJC001-CS5-CFGL-25-MT-030 | 2025.09.12 | DZZP2-DZK4 | 横肋与底板角焊缝 | 52.18 | 合格
31 | ZJC001-CS5-CFGL-25-MT-031 | 2025.09.12 | DZZP3-DZK5 | 隔板与顶板角焊缝 | 1.548 | 合格
32 | ZJC001-CS5-CFGL-25-MT-032 | 2025.09.12 | DZZP3-DZK5 | 隔板与底板角焊缝 | 6.016 | 合格
33 | ZJC001-CS5-CFGL-25-MT-033 | 2025.09.12 | DZZP3-DZK5 | 隔板与腹板角焊缝 | 7.344 | 合格
34 | ZJC001-CS5-CFGL-25-MT-034 | 2025.09.12 | DZZP3-DZK5 | 横肋与底板角焊缝 | 24.064 | 合格
35 | ZJC001-CS5-CFGL-25-MT-035 | 2025.09.12 | DZZP3-DZK6 | 隔板与顶板角焊缝 | 1.548 | 合格
36 | ZJC001-CS5-CFGL-25-MT-036 | 2025.09.12 | DZZP3-DZK6 | 隔板与底板角焊缝 | 5.218 | 合格
37 | ZJC001-CS5-CFGL-25-MT-037 | 2025.09.12 | DZZP3-DZK6 | 隔板与腹板角焊缝 | 7.344 | 合格
38 | ZJC001-CS5-CFGL-25-MT-038 | 2025.09.12 | DZZP3-DZK6 | 横肋与底板角焊缝 | 20.872 | 合格
39 | ZJC001-CS5-CFGL-25-MT-039 | 2025.09.12 | DZZP4-DZK7 | 隔板与顶板角焊缝 | 6.192 | 合格
40 | ZJC001-CS5-CFGL-25-MT-040 | 2025.09.12 | DZZP4-DZK7 | 隔板与底板角焊缝 | 24.064 | 合格
41 | ZJC001-CS5-CFGL-25-MT-041 | 2025.09.12 | DZZP4-DZK7 | 隔板与腹板角焊缝 | 29.664 | 合格
42 | ZJC001-CS5-CFGL-25-MT-042 | 2025.09.12 | DZZP4-DZK7 | 横肋与底板角焊缝 | 60.16 | 合格
43 | ZJC001-CS5-CFGL-25-MT-043 | 2025.09.12 | DZZP4-DZK8 | 隔板与顶板角焊缝 | 6.192 | 合格
44 | ZJC001-CS5-CFGL-25-MT-044 | 2025.09.12 | DZZP4-DZK8 | 隔板与底板角焊缝 | 20.872 | 合格
45 | ZJC001-CS5-CFGL-25-MT-045 | 2025.09.12 | DZZP4-DZK8 | 隔板与腹板角焊缝 | 29.664 | 合格
46 | ZJC001-CS5-CFGL-25-MT-046 | 2025.09.12 | DZZP4-DZK8 | 横肋与底板角焊缝 | 52.18 | 合格
47 | ZJC001-CS5-CFGL-25-MT-047 | 2025.09.12 | DZZP5-DZK9 | 隔板与顶板角焊缝 | 1.548 | 合格
48 | ZJC001-CS5-CFGL-25-MT-048 | 2025.09.12 | DZZP5-DZK9 | 隔板与底板角焊缝 | 6.016 | 合格
49 | ZJC001-CS5-CFGL-25-MT-049 | 2025.09.12 | DZZP5-DZK9 | 隔板与腹板角焊缝 | 7.344 | 合格
50 | ZJC001-CS5-CFGL-25-MT-050 | 2025.09.12 | DZZP5-DZK9 | 横肋与底板角焊缝 | 36.096 | 合格
51 | ZJC001-CS5-CFGL-25-MT-051 | 2025.09.12 | DZZP5-DZK10 | 隔板与顶板角焊缝 | 1.548 | 合格
52 | ZJC001-CS5-CFGL-25-MT-052 | 2025.09.12 | DZZP5-DZK10 | 隔板与底板角焊缝 | 5.218 | 合格
53 | ZJC001-CS5-CFGL-25-MT-053 | 2025.09.12 | DZZP5-DZK10 | 隔板与腹板角焊缝 | 7.344 | 合格
54 | ZJC001-CS5-CFGL-25-MT-054 | 2025.09.12 | DZZP5-DZK10 | 横肋与底板角焊缝 | 31.308 | 合格
55 | ZJC001-CS5-CFGL-25-MT-055 | 2025.09.12 | DZZP6-DZK11 | 隔板与顶板角焊缝 | 4.644 | 合格
56 | ZJC001-CS5-CFGL-25-MT-056 | 2025.09.12 | DZZP6-DZK11 | 隔板与底板角焊缝 | 18.048 | 合格
57 | ZJC001-CS5-CFGL-25-MT-057 | 2025.09.12 | DZZP6-DZK11 | 隔板与腹板角焊缝 | 22.224 | 合格
58 | ZJC001-CS5-CFGL-25-MT-058 | 2025.09.12 | DZZP6-DZK11 | 横肋与底板角焊缝 | 60.16 | 合格
59 | ZJC001-CS5-CFGL-25-MT-059 | 2025.09.12 | DZZP6-DZK12 | 隔板与顶板角焊缝 | 4.644 | 合格
60 | ZJC001-CS5-CFGL-25-MT-060 | 2025.09.12 | DZZP6-DZK12 | 隔板与底板角焊缝 | 15.654 | 合格
61 | ZJC001-CS5-CFGL-25-MT-061 | 2025.09.12 | DZZP6-DZK12 | 隔板与腹板角焊缝 | 22.224 | 合格
62 | ZJC001-CS5-CFGL-25-MT-062 | 2025.09.12 | DZZP6-DZK12 | 横肋与底板角焊缝 | 52.18 | 合格
63 | ZJC001-CS5-CFGL-25-MT-063 | 2025.09.12 | DZZP7-DZK13 | 隔板与顶板角焊缝 | 3.096 | 合格
64 | ZJC001-CS5-CFGL-25-MT-064 | 2025.09.12 | DZZP7-DZK13 | 隔板与底板角焊缝 | 12.032 | 合格
65 | ZJC001-CS5-CFGL-25-MT-065 | 2025.09.12 | DZZP7-DZK13 | 隔板与腹板角焊缝 | 14.88 | 合格
66 | ZJC001-CS5-CFGL-25-MT-066 | 2025.09.12 | DZZP7-DZK13 | 横肋与底板角焊缝 | 36.096 | 合格
67 | ZJC001-CS5-CFGL-25-MT-067 | 2025.09.12 | DZZP7-DZK14 | 隔板与顶板角焊缝 | 3.096 | 合格
68 | ZJC001-CS5-CFGL-25-MT-068 | 2025.09.12 | DZZP7-DZK14 | 隔板与底板角焊缝 | 10.436 | 合格
69 | ZJC001-CS5-CFGL-25-MT-069 | 2025.09.12 | DZZP7-DZK14 | 隔板与腹板角焊缝 | 14.88 | 合格
70 | ZJC001-CS5-CFGL-25-MT-070 | 2025.09.12 | DZZP7-DZK14 | 横肋与底板角焊缝 | 31.308 | 合格
71 | ZJC001-CS5-CFGL-25-MT-071 | 2025.09.12 | DZKD1 | 板肋与底板角焊缝 | 28.0 | 合格
72 | ZJC001-CS5-CFGL-25-MT-072 | 2025.09.12 | DZKD2 | 板肋与底板角焊缝 | 20.0 | 合格
73 | ZJC001-CS5-CFGL-25-MT-073 | 2025.09.12 | DZKD3 | 板肋与底板角焊缝 | 28.0 | 合格
74 | ZJC001-CS5-CFGL-25-MT-074 | 2025.09.12 | DZKD4 | 板肋与底板角焊缝 | 20.0 | 合格
75 | ZJC001-CS5-CFGL-25-MT-075 | 2025.09.12 | DZKD5 | 板肋与底板角焊缝 | 28.0 | 合格
76 | ZJC001-CS5-CFGL-25-MT-076 | 2025.09.12 | DZKD6 | 板肋与底板角焊缝 | 20.0 | 合格
77 | ZJC001-CS5-CFGL-25-MT-077 | 2025.09.12 | DZKD7 | 板肋与底板角焊缝 | 28.0 | 合格
78 | ZJC001-CS5-CFGL-25-MT-078 | 2025.09.12 | DZKD8 | 板肋与底板角焊缝 | 20.0 | 合格
79 | ZJC001-CS5-CFGL-25-MT-079 | 2025.09.12 | DZKD9 | 板肋与底板角焊缝 | 28.0 | 合格
80 | ZJC001-CS5-CFGL-25-MT-080 | 2025.09.12 | DZKD10 | 板肋与底板角焊缝 | 20.0 | 合格
81 | ZJC001-CS5-CFGL-25-MT-081 | 2025.09.12 | DZKD11 | 板肋与底板角焊缝 | 28.0 | 合格
82 | ZJC001-CS5-CFGL-25-MT-082 | 2025.09.12 | DZKD12 | 板肋与底板角焊缝 | 20.0 | 合格
83 | ZJC001-CS5-CFGL-25-MT-083 | 2025.09.12 | DZKD13 | 板肋与底板角焊缝 | 28.0 | 合格
84 | ZJC001-CS5-CFGL-25-MT-084 | 2025.09.12 | DZKD14 | 板肋与底板角焊缝 | 20.0 | 合格
85 | ZJC001-CS5-CFGL-25-MT-085 | 2025.09.12 | DZMF1 | 板肋与腹板角焊缝 | 8.0 | 合格
86 | ZJC001-CS5-CFGL-25-MT-086 | 2025.09.12 | DZMF2 | 板肋与腹板角焊缝 | 8.0 | 合格
87 | ZJC001-CS5-CFGL-25-MT-087 | 2025.09.12 | DZMF3 | 板肋与腹板角焊缝 | 8.0 | 合格
88 | ZJC001-CS5-CFGL-25-MT-088 | 2025.09.12 | DZMF4 | 板肋与腹板角焊缝 | 8.0 | 合格
89 | ZJC001-CS5-CFGL-25-MT-089 | 2025.09.12 | DZMF5 | 板肋与腹板角焊缝 | 8.0 | 合格
90 | ZJC001-CS5-CFGL-25-MT-090 | 2025.09.12 | DZMF6 | 板肋与腹板角焊缝 | 8.0 | 合格
91 | ZJC001-CS5-CFGL-25-MT-091 | 2025.09.12 | DZMF7 | 板肋与腹板角焊缝 | 8.0 | 合格
92 | ZJC001-CS5-CFGL-25-MT-092 | 2025.09.12 | DZMF8 | 板肋与腹板角焊缝 | 8.0 | 合格
93 | ZJC001-CS5-CFGL-25-MT-093 | 2025.09.12 | DZMF9 | 板肋与腹板角焊缝 | 4.0 | 合格
94 | ZJC001-CS5-CFGL-25-MT-094 | 2025.09.12 | DZMF10 | 板肋与腹板角焊缝 | 4.0 | 合格
95 | ZJC001-CS5-CFGL-25-MT-095 | 2025.09.12 | DZMF11 | 板肋与腹板角焊缝 | 4.0 | 合格
96 | ZJC001-CS5-CFGL-25-MT-096 | 2025.09.12 | DZMF12 | 板肋与腹板角焊缝 | 4.0 | 合格
97 | ZJC001-CS5-CFGL-25-MT-097 | 2025.09.12 | DZMF13 | 板肋与腹板角焊缝 | 8.0 | 合格
98 | ZJC001-CS5-CFGL-25-MT-098 | 2025.09.12 | DZMF14 | 板肋与腹板角焊缝 | 8.0 | 合格
99 | ZJC001-CS5-CFGL-25-MT-099 | 2025.09.12 | DZMF15 | 板肋与腹板角焊缝 | 8.0 | 合格
100 | ZJC001-CS5-CFGL-25-MT-100 | 2025.09.12 | DZMF16 | 板肋与腹板角焊缝 | 8.0 | 合格
101 | ZJC001-CS5-CFGL-25-MT-101 | 2025.09.12 | DZMF17 | 板肋与腹板角焊缝 | 5.792 | 合格
102 | ZJC001-CS5-CFGL-25-MT-102 | 2025.09.12 | DZMF18 | 板肋与腹板角焊缝 | 5.792 | 合格
103 | ZJC001-CS5-CFGL-25-MT-103 | 2025.09.12 | DZMF19 | 板肋与腹板角焊缝 | 5.79 | 合格
104 | ZJC001-CS5-CFGL-25-MT-104 | 2025.09.12 | DZMF20 | 板肋与腹板角焊缝 | 5.79 | 合格
105 | ZJC001-CS5-CFGL-25-MT-105 | 2025.09.12 | DZMF21 | 板肋与腹板角焊缝 | 8.0 | 合格
106 | ZJC001-CS5-CFGL-25-MT-106 | 2025.09.12 | DZMF22 | 板肋与腹板角焊缝 | 8.0 | 合格
107 | ZJC001-CS5-CFGL-25-MT-107 | 2025.09.12 | DZMF23 | 板肋与腹板角焊缝 | 8.0 | 合格
108 | ZJC001-CS5-CFGL-25-MT-108 | 2025.09.12 | DZMF24 | 板肋与腹板角焊缝 | 8.0 | 合格
109 | ZJC001-CS5-CFGL-25-MT-109 | 2025.09.12 | DZMF25 | 板肋与腹板角焊缝 | 4.0 | 合格
110 | ZJC001-CS5-CFGL-25-MT-110 | 2025.09.12 | DZMF26 | 板肋与腹板角焊缝 | 4.0 | 合格
111 | ZJC001-CS5-CFGL-25-MT-111 | 2025.09.12 | DZMF27 | 板肋与腹板角焊缝 | 4.0 | 合格
112 | ZJC001-CS5-CFGL-25-MT-112 | 2025.09.12 | DZMF28 | 板肋与腹板角焊缝 | 4.0 | 合格
113 | ZJC001-CS5-CFGL-25-MT-113 | 2025.09.13 | DZHG1a-1 | 横肋与翼缘板角焊缝 | 4.0 | 合格
114 | ZJC001-CS5-CFGL-25-MT-114 | 2025.09.13 | DZHG1a-2 | 横肋与翼缘板角焊缝 | 4.0 | 合格
115 | ZJC001-CS5-CFGL-25-MT-115 | 2025.09.13 | DZHG1a-3 | 横肋与翼缘板角焊缝 | 4.0 | 合格
116 | ZJC001-CS5-CFGL-25-MT-116 | 2025.09.13 | DZHG1a-4 | 横肋与翼缘板角焊缝 | 4.0 | 合格
117 | ZJC001-CS5-CFGL-25-MT-117 | 2025.09.13 | DZHG1a-5 | 横肋与翼缘板角焊缝 | 4.0 | 合格
118 | ZJC001-CS5-CFGL-25-MT-118 | 2025.09.13 | DZHG1a-6 | 横肋与翼缘板角焊缝 | 4.0 | 合格
119 | ZJC001-CS5-CFGL-25-MT-119 | 2025.09.13 | DZHG1a-7 | 横肋与翼缘板角焊缝 | 4.0 | 合格
120 | ZJC001-CS5-CFGL-25-MT-120 | 2025.09.13 | DZHG1a-8 | 横肋与翼缘板角焊缝 | 4.0 | 合格
121 | ZJC001-CS5-CFGL-25-MT-121 | 2025.09.13 | DZHG1a-9 | 横肋与翼缘板角焊缝 | 4.0 | 合格
122 | ZJC001-CS5-CFGL-25-MT-122 | 2025.09.13 | DZHG1a-10 | 横肋与翼缘板角焊缝 | 4.0 | 合格
123 | ZJC001-CS5-CFGL-25-MT-123 | 2025.09.13 | DZHG1a-11 | 横肋与翼缘板角焊缝 | 4.0 | 合格
124 | ZJC001-CS5-CFGL-25-MT-124 | 2025.09.13 | DZHG1a-12 | 横肋与翼缘板角焊缝 | 4.0 | 合格
125 | ZJC001-CS5-CFGL-25-MT-125 | 2025.09.13 | DZHG1a-13 | 横肋与翼缘板角焊缝 | 4.0 | 合格
126 | ZJC001-CS5-CFGL-25-MT-126 | 2025.09.13 | DZHG1a-14 | 横肋与翼缘板角焊缝 | 4.0 | 合格
127 | ZJC001-CS5-CFGL-25-MT-127 | 2025.09.13 | DZHG1a-15 | 横肋与翼缘板角焊缝 | 4.0 | 合格
128 | ZJC001-CS5-CFGL-25-MT-128 | 2025.09.13 | DZHG1a-16 | 横肋与翼缘板角焊缝 | 4.0 | 合格
129 | ZJC001-CS5-CFGL-25-MT-129 | 2025.09.13 | DZHG1a-17 | 横肋与翼缘板角焊缝 | 4.0 | 合格
130 | ZJC001-CS5-CFGL-25-MT-130 | 2025.09.13 | DZHG1a-18 | 横肋与翼缘板角焊缝 | 4.0 | 合格
131 | ZJC001-CS5-CFGL-25-MT-131 | 2025.09.13 | DZHG1a-19 | 横肋与翼缘板角焊缝 | 4.0 | 合格
132 | ZJC001-CS5-CFGL-25-MT-132 | 2025.09.13 | DZHG1a-20 | 横肋与翼缘板角焊缝 | 4.0 | 合格
133 | ZJC001-CS5-CFGL-25-MT-133 | 2025.09.13 | DZHG1a-21 | 横肋与翼缘板角焊缝 | 4.0 | 合格
134 | ZJC001-CS5-CFGL-25-MT-134 | 2025.09.14 | DZHG1a-22 | 横肋与翼缘板角焊缝 | 4.0 | 合格
135 | ZJC001-CS5-CFGL-25-MT-135 | 2025.09.14 | DZHG1a-23 | 横肋与翼缘板角焊缝 | 4.0 | 合格
136 | ZJC001-CS5-CFGL-25-MT-136 | 2025.09.14 | DZHG1a-24 | 横肋与翼缘板角焊缝 | 4.0 | 合格
137 | ZJC001-CS5-CFGL-25-MT-137 | 2025.09.14 | DZHG1a-25 | 横肋与翼缘板角焊缝 | 4.0 | 合格
138 | ZJC001-CS5-CFGL-25-MT-138 | 2025.09.14 | DZHG1a-26 | 横肋与翼缘板角焊缝 | 4.0 | 合格
139 | ZJC001-CS5-CFGL-25-MT-139 | 2025.09.14 | DZHG1a-27 | 横肋与翼缘板角焊缝 | 4.0 | 合格
140 | ZJC001-CS5-CFGL-25-MT-140 | 2025.09.14 | DZHG1a-28 | 横肋与翼缘板角焊缝 | 4.0 | 合格
141 | ZJC001-CS5-CFGL-25-MT-141 | 2025.09.14 | DZHG1a-29 | 横肋与翼缘板角焊缝 | 4.0 | 合格
142 | ZJC001-CS5-CFGL-25-MT-142 | 2025.09.14 | DZHG1a-30 | 横肋与翼缘板角焊缝 | 4.0 | 合格
143 | ZJC001-CS5-CFGL-25-MT-143 | 2025.09.14 | DZHG1a-31 | 横肋与翼缘板角焊缝 | 4.0 | 合格
144 | ZJC001-CS5-CFGL-25-MT-144 | 2025.09.14 | DZHG1a-32 | 横肋与翼缘板角焊缝 | 4.0 | 合格
145 | ZJC001-CS5-CFGL-25-MT-145 | 2025.09.14 | DZHG1a-33 | 横肋与翼缘板角焊缝 | 4.0 | 合格
146 | ZJC001-CS5-CFGL-25-MT-146 | 2025.09.14 | DZHG1a-34 | 横肋与翼缘板角焊缝 | 4.0 | 合格
147 | ZJC001-CS5-CFGL-25-MT-147 | 2025.09.14 | DZHG1a-35 | 横肋与翼缘板角焊缝 | 4.0 | 合格
148 | ZJC001-CS5-CFGL-25-MT-148 | 2025.09.14 | DZHG1a-36 | 横肋与翼缘板角焊缝 | 4.0 | 合格
149 | ZJC001-CS5-CFGL-25-MT-149 | 2025.09.14 | DZHG1a-37 | 横肋与翼缘板角焊缝 | 4.0 | 合格
150 | ZJC001-CS5-CFGL-25-MT-150 | 2025.09.14 | DZHG1a-38 | 横肋与翼缘板角焊缝 | 4.0 | 合格
151 | ZJC001-CS5-CFGL-25-MT-151 | 2025.09.14 | DZHG1a-39 | 横肋与翼缘板角焊缝 | 4.0 | 合格
152 | ZJC001-CS5-CFGL-25-MT-152 | 2025.09.14 | DZHG1a-40 | 横肋与翼缘板角焊缝 | 4.0 | 合格
153 | ZJC001-CS5-CFGL-25-MT-153 | 2025.09.14 | DZHG1a-41 | 横肋与翼缘板角焊缝 | 4.0 | 合格
154 | ZJC001-CS5-CFGL-25-MT-154 | 2025.09.14 | DZHG1a-42 | 横肋与翼缘板角焊缝 | 4.0 | 合格
155 | ZJC001-CS5-CFGL-25-MT-155 | 2025.09.14 | DZHG1a-43 | 横肋与翼缘板角焊缝 | 4.0 | 合格
156 | ZJC001-CS5-CFGL-25-MT-156 | 2025.09.14 | DZHG1a-44 | 横肋与翼缘板角焊缝 | 4.0 | 合格
157 | ZJC001-CS5-CFGL-25-MT-157 | 2025.09.14 | DZHG1a-45 | 横肋与翼缘板角焊缝 | 4.0 | 合格
158 | ZJC001-CS5-CFGL-25-MT-158 | 2025.09.14 | DZHG1a-46 | 横肋与翼缘板角焊缝 | 4.0 | 合格
159 | ZJC001-CS5-CFGL-25-MT-159 | 2025.09.14 | DZHG1a-47 | 横肋与翼缘板角焊缝 | 4.0 | 合格
160 | ZJC001-CS5-CFGL-25-MT-160 | 2025.09.14 | DZHG1a-48 | 横肋与翼缘板角焊缝 | 4.0 | 合格
161 | ZJC001-CS5-CFGL-25-MT-161 | 2025.09.14 | DZHG1a-49 | 横肋与翼缘板角焊缝 | 4.0 | 合格
162 | ZJC001-CS5-CFGL-25-MT-162 | 2025.09.14 | DZHG1a-50 | 横肋与翼缘板角焊缝 | 4.0 | 合格
163 | ZJC001-CS5-CFGL-25-MT-163 | 2025.09.14 | DZHG1a-51 | 横肋与翼缘板角焊缝 | 4.0 | 合格
164 | ZJC001-CS5-CFGL-25-MT-164 | 2025.09.14 | DZHG1a-52 | 横肋与翼缘板角焊缝 | 4.0 | 合格
165 | ZJC001-CS5-CFGL-25-MT-165 | 2025.09.14 | DZHG1a-53 | 横肋与翼缘板角焊缝 | 4.0 | 合格
166 | ZJC001-CS5-CFGL-25-MT-166 | 2025.09.14 | DZHG1a-54 | 横肋与翼缘板角焊缝 | 4.0 | 合格
167 | ZJC001-CS5-CFGL-25-MT-167 | 2025.09.14 | DZHG1a-55 | 横肋与翼缘板角焊缝 | 4.0 | 合格
168 | ZJC001-CS5-CFGL-25-MT-168 | 2025.09.14 | DZHG1a-56 | 横肋与翼缘板角焊缝 | 4.0 | 合格
169 | ZJC001-CS5-CFGL-25-MT-169 | 2025.09.14 | DZHG1b-1 | 横肋与翼缘板角焊缝 | 1.956 | 合格
170 | ZJC001-CS5-CFGL-25-MT-170 | 2025.09.14 | DZHG1b-2 | 横肋与翼缘板角焊缝 | 1.956 | 合格
171 | ZJC001-CS5-CFGL-25-MT-171 | 2025.09.14 | DZHG1b-3 | 横肋与翼缘板角焊缝 | 1.956 | 合格
172 | ZJC001-CS5-CFGL-25-MT-172 | 2025.09.14 | DZHG1b-4 | 横肋与翼缘板角焊缝 | 1.956 | 合格
173 | ZJC001-CS5-CFGL-25-MT-173 | 2025.09.14 | DZHG1b-5 | 横肋与翼缘板角焊缝 | 1.956 | 合格
174 | ZJC001-CS5-CFGL-25-MT-174 | 2025.09.14 | DZHG1b-6 | 横肋与翼缘板角焊缝 | 1.956 | 合格
175 | ZJC001-CS5-CFGL-25-MT-175 | 2025.09.14 | DZHG1b-7 | 横肋与翼缘板角焊缝 | 1.956 | 合格
176 | ZJC001-CS5-CFGL-25-MT-176 | 2025.09.14 | DZHG1b-8 | 横肋与翼缘板角焊缝 | 1.956 | 合格
177 | ZJC001-CS5-CFGL-25-MT-177 | 2025.09.14 | DZHG1b-9 | 横肋与翼缘板角焊缝 | 1.956 | 合格
178 | ZJC001-CS5-CFGL-25-MT-178 | 2025.09.14 | DZHG1b-10 | 横肋与翼缘板角焊缝 | 1.956 | 合格
179 | ZJC001-CS5-CFGL-25-MT-179 | 2025.09.14 | DZHG1b-11 | 横肋与翼缘板角焊缝 | 1.956 | 合格
180 | ZJC001-CS5-CFGL-25-MT-180 | 2025.09.14 | DZHG1b-12 | 横肋与翼缘板角焊缝 | 1.956 | 合格
181 | ZJC001-CS5-CFGL-25-MT-181 | 2025.09.14 | DZHG1b-13 | 横肋与翼缘板角焊缝 | 1.956 | 合格
182 | ZJC001-CS5-CFGL-25-MT-182 | 2025.09.14 | DZHG1b-14 | 横肋与翼缘板角焊缝 | 1.956 | 合格
183 | ZJC001-CS5-CFGL-25-MT-183 | 2025.09.14 | DZHG1b-15 | 横肋与翼缘板角焊缝 | 1.956 | 合格
184 | ZJC001-CS5-CFGL-25-MT-184 | 2025.09.14 | DZHG1b-16 | 横肋与翼缘板角焊缝 | 1.956 | 合格
185 | ZJC001-CS5-CFGL-25-MT-185 | 2025.09.14 | DZHG1b-17 | 横肋与翼缘板角焊缝 | 1.956 | 合格
186 | ZJC001-CS5-CFGL-25-MT-186 | 2025.09.14 | DZHG1b-18 | 横肋与翼缘板角焊缝 | 1.956 | 合格
187 | ZJC001-CS5-CFGL-25-MT-187 | 2025.09.14 | DZHG1b-19 | 横肋与翼缘板角焊缝 | 1.956 | 合格
188 | ZJC001-CS5-CFGL-25-MT-188 | 2025.09.14 | DZHG1b-20 | 横肋与翼缘板角焊缝 | 1.956 | 合格
189 | ZJC001-CS5-CFGL-25-MT-189 | 2025.09.14 | DZHG1b-21 | 横肋与翼缘板角焊缝 | 1.956 | 合格
190 | ZJC001-CS5-CFGL-25-MT-190 | 2025.09.14 | DZHG1b-22 | 横肋与翼缘板角焊缝 | 1.956 | 合格
191 | ZJC001-CS5-CFGL-25-MT-191 | 2025.09.14 | DZHG1b-23 | 横肋与翼缘板角焊缝 | 1.956 | 合格
192 | ZJC001-CS5-CFGL-25-MT-192 | 2025.09.16 | DZHG1b-24 | 横肋与翼缘板角焊缝 | 1.956 | 合格
193 | ZJC001-CS5-CFGL-25-MT-193 | 2025.09.16 | DZHG1b-25 | 横肋与翼缘板角焊缝 | 1.956 | 合格
194 | ZJC001-CS5-CFGL-25-MT-194 | 2025.09.16 | DZHG1b-26 | 横肋与翼缘板角焊缝 | 1.956 | 合格
195 | ZJC001-CS5-CFGL-25-MT-195 | 2025.09.16 | DZHG1b-27 | 横肋与翼缘板角焊缝 | 1.956 | 合格
196 | ZJC001-CS5-CFGL-25-MT-196 | 2025.09.16 | DZHG1b-28 | 横肋与翼缘板角焊缝 | 1.956 | 合格
197 | ZJC001-CS5-CFGL-25-MT-197 | 2025.09.16 | DZHG1b-29 | 横肋与翼缘板角焊缝 | 1.956 | 合格
198 | ZJC001-CS5-CFGL-25-MT-198 | 2025.09.16 | DZHG1b-30 | 横肋与翼缘板角焊缝 | 1.956 | 合格
199 | ZJC001-CS5-CFGL-25-MT-199 | 2025.09.16 | DZHG1c-1 | 横肋与翼缘板角焊缝 | 1.956 | 合格
200 | ZJC001-CS5-CFGL-25-MT-200 | 2025.09.16 | DZHG1c-2 | 横肋与翼缘板角焊缝 | 1.956 | 合格
201 | ZJC001-CS5-CFGL-25-MT-201 | 2025.09.16 | DZHG1c-3 | 横肋与翼缘板角焊缝 | 1.956 | 合格
202 | ZJC001-CS5-CFGL-25-MT-202 | 2025.09.16 | DZHG1c-4 | 横肋与翼缘板角焊缝 | 1.956 | 合格
203 | ZJC001-CS5-CFGL-25-MT-203 | 2025.09.16 | DZHG1c-5 | 横肋与翼缘板角焊缝 | 1.956 | 合格
204 | ZJC001-CS5-CFGL-25-MT-204 | 2025.09.16 | DZHG1c-6 | 横肋与翼缘板角焊缝 | 1.956 | 合格
205 | ZJC001-CS5-CFGL-25-MT-205 | 2025.09.16 | DZHG1c-7 | 横肋与翼缘板角焊缝 | 1.956 | 合格
206 | ZJC001-CS5-CFGL-25-MT-206 | 2025.09.16 | DZHG1c-8 | 横肋与翼缘板角焊缝 | 1.956 | 合格
207 | ZJC001-CS5-CFGL-25-MT-207 | 2025.09.16 | DZHG1c-9 | 横肋与翼缘板角焊缝 | 1.956 | 合格
208 | ZJC001-CS5-CFGL-25-MT-208 | 2025.09.16 | DZHG1c-10 | 横肋与翼缘板角焊缝 | 1.956 | 合格
209 | ZJC001-CS5-CFGL-25-MT-209 | 2025.09.16 | DZHG1c-11 | 横肋与翼缘板角焊缝 | 1.956 | 合格
210 | ZJC001-CS5-CFGL-25-MT-210 | 2025.09.16 | DZHG1c-12 | 横肋与翼缘板角焊缝 | 1.956 | 合格
211 | ZJC001-CS5-CFGL-25-MT-211 | 2025.09.16 | DZHG1c-13 | 横肋与翼缘板角焊缝 | 1.956 | 合格
212 | ZJC001-CS5-CFGL-25-MT-212 | 2025.09.16 | DZHG1c-14 | 横肋与翼缘板角焊缝 | 1.956 | 合格
213 | ZJC001-CS5-CFGL-25-MT-213 | 2025.09.16 | DZHG1c-15 | 横肋与翼缘板角焊缝 | 1.956 | 合格
214 | ZJC001-CS5-CFGL-25-MT-214 | 2025.09.16 | DZHG1c-16 | 横肋与翼缘板角焊缝 | 1.956 | 合格
215 | ZJC001-CS5-CFGL-25-MT-215 | 2025.09.16 | DZHG1c-17 | 横肋与翼缘板角焊缝 | 1.956 | 合格
216 | ZJC001-CS5-CFGL-25-MT-216 | 2025.09.16 | DZHG1c-18 | 横肋与翼缘板角焊缝 | 1.956 | 合格
217 | ZJC001-CS5-CFGL-25-MT-217 | 2025.09.16 | DZHG1c-19 | 横肋与翼缘板角焊缝 | 1.956 | 合格
218 | ZJC001-CS5-CFGL-25-MT-218 | 2025.09.16 | DZHG1c-20 | 横肋与翼缘板角焊缝 | 1.956 | 合格
219 | ZJC001-CS5-CFGL-25-MT-219 | 2025.09.16 | DZHG1c-21 | 横肋与翼缘板角焊缝 | 1.956 | 合格
220 | ZJC001-CS5-CFGL-25-MT-220 | 2025.09.16 | DZHG1c-22 | 横肋与翼缘板角焊缝 | 1.956 | 合格
221 | ZJC001-CS5-CFGL-25-MT-221 | 2025.09.16 | DZHG1c-23 | 横肋与翼缘板角焊缝 | 1.956 | 合格
222 | ZJC001-CS5-CFGL-25-MT-222 | 2025.09.16 | DZHG1c-24 | 横肋与翼缘板角焊缝 | 1.956 | 合格
223 | ZJC001-CS5-CFGL-25-MT-223 | 2025.09.16 | DZHG1c-25 | 横肋与翼缘板角焊缝 | 1.956 | 合格
224 | ZJC001-CS5-CFGL-25-MT-224 | 2025.09.16 | DZHG1c-26 | 横肋与翼缘板角焊缝 | 1.956 | 合格
225 | ZJC001-CS5-CFGL-25-MT-225 | 2025.09.16 | DZHG1c-27 | 横肋与翼缘板角焊缝 | 1.956 | 合格
226 | ZJC001-CS5-CFGL-25-MT-226 | 2025.09.16 | DZHG1c-28 | 横肋与翼缘板角焊缝 | 1.956 | 合格
227 | ZJC001-CS5-CFGL-25-MT-227 | 2025.09.16 | DZHG1c-29 | 横肋与翼缘板角焊缝 | 1.956 | 合格
228 | ZJC001-CS5-CFGL-25-MT-228 | 2025.09.16 | DZHG1c-30 | 横肋与翼缘板角焊缝 | 1.956 | 合格
229 | ZJC001-CS5-CFGL-25-MT-229 | 2025.09.16 | DZHG1d-1 | 横肋与翼缘板角焊缝 | 4.0 | 合格
230 | ZJC001-CS5-CFGL-25-MT-230 | 2025.09.16 | DZHG1d-2 | 横肋与翼缘板角焊缝 | 4.0 | 合格
231 | ZJC001-CS5-CFGL-25-MT-231 | 2025.09.16 | DZHG1d-3 | 横肋与翼缘板角焊缝 | 4.0 | 合格
232 | ZJC001-CS5-CFGL-25-MT-232 | 2025.09.16 | DZHG1d-4 | 横肋与翼缘板角焊缝 | 4.0 | 合格
233 | ZJC001-CS5-CFGL-25-MT-233 | 2025.09.16 | DZHG2a-1 | 横肋与翼缘板角焊缝 | 4.0 | 合格
234 | ZJC001-CS5-CFGL-25-MT-234 | 2025.09.16 | DZHG2a-2 | 横肋与翼缘板角焊缝 | 4.0 | 合格
235 | ZJC001-CS5-CFGL-25-MT-235 | 2025.09.16 | DZHG2a-3 | 横肋与翼缘板角焊缝 | 4.0 | 合格
236 | ZJC001-CS5-CFGL-25-MT-236 | 2025.09.16 | DZHG2a-4 | 横肋与翼缘板角焊缝 | 4.0 | 合格
237 | ZJC001-CS5-CFGL-25-MT-237 | 2025.09.16 | DZHG2a-5 | 横肋与翼缘板角焊缝 | 4.0 | 合格
238 | ZJC001-CS5-CFGL-25-MT-238 | 2025.09.16 | DZHG2a-6 | 横肋与翼缘板角焊缝 | 4.0 | 合格
239 | ZJC001-CS5-CFGL-25-MT-239 | 2025.09.16 | DZHG2a-7 | 横肋与翼缘板角焊缝 | 4.0 | 合格
240 | ZJC001-CS5-CFGL-25-MT-240 | 2025.09.16 | DZHG2a-8 | 横肋与翼缘板角焊缝 | 4.0 | 合格
241 | ZJC001-CS5-CFGL-25-MT-241 | 2025.09.16 | DZHG2a-9 | 横肋与翼缘板角焊缝 | 4.0 | 合格
242 | ZJC001-CS5-CFGL-25-MT-242 | 2025.09.16 | DZHG2a-10 | 横肋与翼缘板角焊缝 | 4.0 | 合格
243 | ZJC001-CS5-CFGL-25-MT-243 | 2025.09.16 | DZHG2a-11 | 横肋与翼缘板角焊缝 | 4.0 | 合格
244 | ZJC001-CS5-CFGL-25-MT-244 | 2025.09.16 | DZHG2a-12 | 横肋与翼缘板角焊缝 | 4.0 | 合格
245 | ZJC001-CS5-CFGL-25-MT-245 | 2025.09.16 | DZHG2a-13 | 横肋与翼缘板角焊缝 | 4.0 | 合格
246 | ZJC001-CS5-CFGL-25-MT-246 | 2025.09.16 | DZHG2a-14 | 横肋与翼缘板角焊缝 | 4.0 | 合格
247 | ZJC001-CS5-CFGL-25-MT-247 | 2025.09.16 | DZHG2a-15 | 横肋与翼缘板角焊缝 | 4.0 | 合格
248 | ZJC001-CS5-CFGL-25-MT-248 | 2025.09.16 | DZHG2a-16 | 横肋与翼缘板角焊缝 | 4.0 | 合格
249 | ZJC001-CS5-CFGL-25-MT-249 | 2025.09.16 | DZHG2a-17 | 横肋与翼缘板角焊缝 | 4.0 | 合格
250 | ZJC001-CS5-CFGL-25-MT-250 | 2025.09.16 | DZHG2a-18 | 横肋与翼缘板角焊缝 | 4.0 | 合格
251 | ZJC001-CS5-CFGL-25-MT-251 | 2025.09.16 | DZHG2a-19 | 横肋与翼缘板角焊缝 | 4.0 | 合格
252 | ZJC001-CS5-CFGL-25-MT-252 | 2025.09.16 | DZHG2a-20 | 横肋与翼缘板角焊缝 | 4.0 | 合格
253 | ZJC001-CS5-CFGL-25-MT-253 | 2025.09.16 | DZHG2a-21 | 横肋与翼缘板角焊缝 | 4.0 | 合格
254 | ZJC001-CS5-CFGL-25-MT-254 | 2025.09.16 | DZHG2a-22 | 横肋与翼缘板角焊缝 | 4.0 | 合格
255 | ZJC001-CS5-CFGL-25-MT-255 | 2025.09.16 | DZHG2a-23 | 横肋与翼缘板角焊缝 | 4.0 | 合格
256 | ZJC001-CS5-CFGL-25-MT-256 | 2025.09.16 | DZHG2a-24 | 横肋与翼缘板角焊缝 | 4.0 | 合格
257 | ZJC001-CS5-CFGL-25-MT-257 | 2025.09.16 | DZHG2a-25 | 横肋与翼缘板角焊缝 | 4.0 | 合格
258 | ZJC001-CS5-CFGL-25-MT-258 | 2025.09.16 | DZHG2a-26 | 横肋与翼缘板角焊缝 | 4.0 | 合格
259 | ZJC001-CS5-CFGL-25-MT-259 | 2025.09.16 | DZHG2a-27 | 横肋与翼缘板角焊缝 | 4.0 | 合格
260 | ZJC001-CS5-CFGL-25-MT-260 | 2025.09.16 | DZHG2a-28 | 横肋与翼缘板角焊缝 | 4.0 | 合格
261 | ZJC001-CS5-CFGL-25-MT-261 | 2025.09.16 | DZHG2a-29 | 横肋与翼缘板角焊缝 | 4.0 | 合格
262 | ZJC001-CS5-CFGL-25-MT-262 | 2025.09.16 | DZHG2a-30 | 横肋与翼缘板角焊缝 | 4.0 | 合格
263 | ZJC001-CS5-CFGL-25-MT-263 | 2025.09.16 | DZHG2a-31 | 横肋与翼缘板角焊缝 | 4.0 | 合格
264 | ZJC001-CS5-CFGL-25-MT-264 | 2025.09.16 | DZHG2a-32 | 横肋与翼缘板角焊缝 | 4.0 | 合格
265 | ZJC001-CS5-CFGL-25-MT-265 | 2025.09.16 | DZHG2a-33 | 横肋与翼缘板角焊缝 | 4.0 | 合格
266 | ZJC001-CS5-CFGL-25-MT-266 | 2025.09.16 | DZHG2a-34 | 横肋与翼缘板角焊缝 | 4.0 | 合格
267 | ZJC001-CS5-CFGL-25-MT-267 | 2025.09.16 | DZHG2a-35 | 横肋与翼缘板角焊缝 | 4.0 | 合格
268 | ZJC001-CS5-CFGL-25-MT-268 | 2025.09.16 | DZHG2a-36 | 横肋与翼缘板角焊缝 | 4.0 | 合格
269 | ZJC001-CS5-CFGL-25-MT-269 | 2025.09.16 | DZHG2a-37 | 横肋与翼缘板角焊缝 | 4.0 | 合格
270 | ZJC001-CS5-CFGL-25-MT-270 | 2025.09.16 | DZHG2a-38 | 横肋与翼缘板角焊缝 | 4.0 | 合格
271 | ZJC001-CS5-CFGL-25-MT-271 | 2025.09.16 | DZHG2a-39 | 横肋与翼缘板角焊缝 | 4.0 | 合格
272 | ZJC001-CS5-CFGL-25-MT-272 | 2025.09.16 | DZHG2a-40 | 横肋与翼缘板角焊缝 | 4.0 | 合格
273 | ZJC001-CS5-CFGL-25-MT-273 | 2025.09.16 | DZHG2b-1 | 横肋与翼缘板角焊缝 | 1.946 | 合格
274 | ZJC001-CS5-CFGL-25-MT-274 | 2025.09.16 | DZHG2b-2 | 横肋与翼缘板角焊缝 | 1.946 | 合格
275 | ZJC001-CS5-CFGL-25-MT-275 | 2025.09.16 | DZHG2b-3 | 横肋与翼缘板角焊缝 | 1.946 | 合格
276 | ZJC001-CS5-CFGL-25-MT-276 | 2025.09.16 | DZHG2b-4 | 横肋与翼缘板角焊缝 | 1.946 | 合格
277 | ZJC001-CS5-CFGL-25-MT-277 | 2025.09.16 | DZHG2b-5 | 横肋与翼缘板角焊缝 | 1.946 | 合格
278 | ZJC001-CS5-CFGL-25-MT-278 | 2025.09.16 | DZHG2b-6 | 横肋与翼缘板角焊缝 | 1.946 | 合格
279 | ZJC001-CS5-CFGL-25-MT-279 | 2025.09.16 | DZHG2b-7 | 横肋与翼缘板角焊缝 | 1.946 | 合格
280 | ZJC001-CS5-CFGL-25-MT-280 | 2025.09.16 | DZHG2b-8 | 横肋与翼缘板角焊缝 | 1.946 | 合格
281 | ZJC001-CS5-CFGL-25-MT-281 | 2025.09.16 | DZHG2b-9 | 横肋与翼缘板角焊缝 | 1.946 | 合格
282 | ZJC001-CS5-CFGL-25-MT-282 | 2025.09.16 | DZHG2b-10 | 横肋与翼缘板角焊缝 | 1.946 | 合格
283 | ZJC001-CS5-CFGL-25-MT-283 | 2025.09.16 | DZHG2b-11 | 横肋与翼缘板角焊缝 | 1.946 | 合格
284 | ZJC001-CS5-CFGL-25-MT-284 | 2025.09.16 | DZHG2b-12 | 横肋与翼缘板角焊缝 | 1.946 | 合格
285 | ZJC001-CS5-CFGL-25-MT-285 | 2025.09.16 | DZHG2b-13 | 横肋与翼缘板角焊缝 | 1.946 | 合格
286 | ZJC001-CS5-CFGL-25-MT-286 | 2025.09.16 | DZHG2b-14 | 横肋与翼缘板角焊缝 | 1.946 | 合格
287 | ZJC001-CS5-CFGL-25-MT-287 | 2025.09.16 | DZHG2b-15 | 横肋与翼缘板角焊缝 | 1.946 | 合格
288 | ZJC001-CS5-CFGL-25-MT-288 | 2025.09.16 | DZHG2b-16 | 横肋与翼缘板角焊缝 | 1.946 | 合格
289 | ZJC001-CS5-CFGL-25-MT-289 | 2025.09.16 | DZHG2b-17 | 横肋与翼缘板角焊缝 | 1.946 | 合格
290 | ZJC001-CS5-CFGL-25-MT-290 | 2025.09.16 | DZHG2b-18 | 横肋与翼缘板角焊缝 | 1.946 | 合格
291 | ZJC001-CS5-CFGL-25-MT-291 | 2025.09.16 | DZHG2b-19 | 横肋与翼缘板角焊缝 | 1.946 | 合格
292 | ZJC001-CS5-CFGL-25-MT-292 | 2025.09.16 | DZHG2b-20 | 横肋与翼缘板角焊缝 | 1.946 | 合格
293 | ZJC001-CS5-CFGL-25-MT-293 | 2025.09.16 | DZHG2b-21 | 横肋与翼缘板角焊缝 | 1.946 | 合格
294 | ZJC001-CS5-CFGL-25-MT-294 | 2025.09.16 | DZHG2b-22 | 横肋与翼缘板角焊缝 | 1.946 | 合格
295 | ZJC001-CS5-CFGL-25-MT-295 | 2025.09.16 | DZHG2b-23 | 横肋与翼缘板角焊缝 | 1.946 | 合格
296 | ZJC001-CS5-CFGL-25-MT-296 | 2025.09.16 | DZHG2b-24 | 横肋与翼缘板角焊缝 | 1.946 | 合格
297 | ZJC001-CS5-CFGL-25-MT-297 | 2025.09.16 | DZHG2b-25 | 横肋与翼缘板角焊缝 | 1.946 | 合格
298 | ZJC001-CS5-CFGL-25-MT-298 | 2025.09.16 | DZHG2b-26 | 横肋与翼缘板角焊缝 | 1.946 | 合格
299 | ZJC001-CS5-CFGL-25-MT-299 | 2025.09.16 | DZHG2c-1 | 横肋与翼缘板角焊缝 | 1.946 | 合格
300 | ZJC001-CS5-CFGL-25-MT-300 | 2025.09.16 | DZHG2c-2 | 横肋与翼缘板角焊缝 | 1.946 | 合格
301 | ZJC001-CS5-CFGL-25-MT-301 | 2025.09.16 | DZHG2c-3 | 横肋与翼缘板角焊缝 | 1.946 | 合格
302 | ZJC001-CS5-CFGL-25-MT-302 | 2025.09.16 | DZHG2c-4 | 横肋与翼缘板角焊缝 | 1.946 | 合格
303 | ZJC001-CS5-CFGL-25-MT-303 | 2025.09.16 | DZHG2c-5 | 横肋与翼缘板角焊缝 | 1.946 | 合格
304 | ZJC001-CS5-CFGL-25-MT-304 | 2025.09.16 | DZHG2c-6 | 横肋与翼缘板角焊缝 | 1.946 | 合格
305 | ZJC001-CS5-CFGL-25-MT-305 | 2025.09.16 | DZHG2c-7 | 横肋与翼缘板角焊缝 | 1.946 | 合格
306 | ZJC001-CS5-CFGL-25-MT-306 | 2025.09.16 | DZHG2c-8 | 横肋与翼缘板角焊缝 | 1.946 | 合格
307 | ZJC001-CS5-CFGL-25-MT-307 | 2025.09.16 | DZHG2c-9 | 横肋与翼缘板角焊缝 | 1.946 | 合格
308 | ZJC001-CS5-CFGL-25-MT-308 | 2025.09.16 | DZHG2c-10 | 横肋与翼缘板角焊缝 | 1.946 | 合格
309 | ZJC001-CS5-CFGL-25-MT-309 | 2025.09.16 | DZHG2c-11 | 横肋与翼缘板角焊缝 | 1.946 | 合格
310 | ZJC001-CS5-CFGL-25-MT-310 | 2025.09.16 | DZHG2c-12 | 横肋与翼缘板角焊缝 | 1.946 | 合格
311 | ZJC001-CS5-CFGL-25-MT-311 | 2025.09.16 | DZHG2c-13 | 横肋与翼缘板角焊缝 | 1.946 | 合格
312 | ZJC001-CS5-CFGL-25-MT-312 | 2025.09.16 | DZHG2c-14 | 横肋与翼缘板角焊缝 | 1.946 | 合格
313 | ZJC001-CS5-CFGL-25-MT-313 | 2025.09.16 | DZHG2c-15 | 横肋与翼缘板角焊缝 | 1.946 | 合格
314 | ZJC001-CS5-CFGL-25-MT-314 | 2025.09.16 | DZHG2c-16 | 横肋与翼缘板角焊缝 | 1.946 | 合格
315 | ZJC001-CS5-CFGL-25-MT-315 | 2025.09.16 | DZHG2c-17 | 横肋与翼缘板角焊缝 | 1.946 | 合格
316 | ZJC001-CS5-CFGL-25-MT-316 | 2025.09.16 | DZHG2c-18 | 横肋与翼缘板角焊缝 | 1.946 | 合格
317 | ZJC001-CS5-CFGL-25-MT-317 | 2025.09.16 | DZHG2c-19 | 横肋与翼缘板角焊缝 | 1.946 | 合格
318 | ZJC001-CS5-CFGL-25-MT-318 | 2025.09.16 | DZHG2c-20 | 横肋与翼缘板角焊缝 | 1.946 | 合格
319 | ZJC001-CS5-CFGL-25-MT-319 | 2025.09.16 | DZHG2c-21 | 横肋与翼缘板角焊缝 | 1.946 | 合格
320 | ZJC001-CS5-CFGL-25-MT-320 | 2025.09.16 | DZHG2c-22 | 横肋与翼缘板角焊缝 | 1.946 | 合格
321 | ZJC001-CS5-CFGL-25-MT-321 | 2025.09.16 | DZHG2c-23 | 横肋与翼缘板角焊缝 | 1.946 | 合格
322 | ZJC001-CS5-CFGL-25-MT-322 | 2025.09.16 | DZHG2c-24 | 横肋与翼缘板角焊缝 | 1.946 | 合格
323 | ZJC001-CS5-CFGL-25-MT-323 | 2025.09.16 | DZHG2c-25 | 横肋与翼缘板角焊缝 | 1.946 | 合格
324 | ZJC001-CS5-CFGL-25-MT-324 | 2025.09.16 | DZHG2c-26 | 横肋与翼缘板角焊缝 | 1.946 | 合格
325 | ZJC001-CS5-CFGL-25-MT-325 | 2025.09.16 | DZHG2d-1 | 横肋与翼缘板角焊缝 | 4.0 | 合格
326 | ZJC001-CS5-CFGL-25-MT-326 | 2025.09.16 | DZHG2d-2 | 横肋与翼缘板角焊缝 | 4.0 | 合格
327 | ZJC001-CS5-CFGL-25-MT-327 | 2025.09.16 | DZHG2d-3 | 横肋与翼缘板角焊缝 | 4.0 | 合格
328 | ZJC001-CS5-CFGL-25-MT-328 | 2025.09.16 | DZHG2d-4 | 横肋与翼缘板角焊缝 | 4.0 | 合格
329 | ZJC001-CS5-CFGL-25-MT-329 | 2025.09.16 | DZHG2d-5 | 横肋与翼缘板角焊缝 | 4.0 | 合格
330 | ZJC001-CS5-CFGL-25-MT-330 | 2025.09.17 | DZHG2d-6 | 横肋与翼缘板角焊缝 | 4.0 | 合格
331 | ZJC001-CS5-CFGL-25-MT-331 | 2025.09.17 | DZHG2d-7 | 横肋与翼缘板角焊缝 | 4.0 | 合格
332 | ZJC001-CS5-CFGL-25-MT-332 | 2025.09.17 | DZHG2d-8 | 横肋与翼缘板角焊缝 | 4.0 | 合格
333 | ZJC001-CS5-CFGL-25-MT-333 | 2025.09.17 | DZHG2d-9 | 横肋与翼缘板角焊缝 | 4.0 | 合格
334 | ZJC001-CS5-CFGL-25-MT-334 | 2025.09.17 | DZHG2d-10 | 横肋与翼缘板角焊缝 | 4.0 | 合格
335 | ZJC001-CS5-CFGL-25-MT-335 | 2025.09.17 | DZHG2d-11 | 横肋与翼缘板角焊缝 | 4.0 | 合格
336 | ZJC001-CS5-CFGL-25-MT-336 | 2025.09.17 | DZHG2d-12 | 横肋与翼缘板角焊缝 | 4.0 | 合格
337 | ZJC001-CS5-CFGL-25-MT-337 | 2025.09.17 | DZHG3a-1 | 隔板与顶板角焊缝 | 3.0 | 合格
338 | ZJC001-CS5-CFGL-25-MT-338 | 2025.09.17 | DZHG3a-2 | 隔板与顶板角焊缝 | 3.0 | 合格
339 | ZJC001-CS5-CFGL-25-MT-339 | 2025.09.17 | DZHG3a-3 | 隔板与顶板角焊缝 | 3.0 | 合格
340 | ZJC001-CS5-CFGL-25-MT-340 | 2025.09.17 | DZHG3a-4 | 隔板与顶板角焊缝 | 3.0 | 合格
341 | ZJC001-CS5-CFGL-25-MT-341 | 2025.09.17 | DZHG3a-5 | 隔板与顶板角焊缝 | 3.0 | 合格
342 | ZJC001-CS5-CFGL-25-MT-342 | 2025.09.17 | DZHG3a-6 | 隔板与顶板角焊缝 | 3.0 | 合格
343 | ZJC001-CS5-CFGL-25-MT-343 | 2025.09.17 | DZHG3a-7 | 隔板与顶板角焊缝 | 3.0 | 合格
344 | ZJC001-CS5-CFGL-25-MT-344 | 2025.09.17 | DZHG3a-8 | 隔板与顶板角焊缝 | 3.0 | 合格
345 | ZJC001-CS5-CFGL-25-MT-345 | 2025.09.17 | DZHG3a-9 | 隔板与顶板角焊缝 | 3.0 | 合格
346 | ZJC001-CS5-CFGL-25-MT-346 | 2025.09.17 | DZHG3a-10 | 隔板与顶板角焊缝 | 3.0 | 合格
347 | ZJC001-CS5-CFGL-25-MT-347 | 2025.09.17 | DZHG3a-11 | 隔板与顶板角焊缝 | 3.0 | 合格
348 | ZJC001-CS5-CFGL-25-MT-348 | 2025.09.17 | DZHG3a-12 | 隔板与顶板角焊缝 | 3.0 | 合格
349 | ZJC001-CS5-CFGL-25-MT-349 | 2025.09.17 | DZHG3a-13 | 隔板与顶板角焊缝 | 3.0 | 合格
350 | ZJC001-CS5-CFGL-25-MT-350 | 2025.09.17 | DZHG3a-14 | 隔板与顶板角焊缝 | 3.0 | 合格
351 | ZJC001-CS5-CFGL-25-MT-351 | 2025.09.17 | DZHG3a-15 | 隔板与顶板角焊缝 | 3.0 | 合格
352 | ZJC001-CS5-CFGL-25-MT-352 | 2025.09.17 | DZHG3a-16 | 隔板与顶板角焊缝 | 3.0 | 合格
353 | ZJC001-CS5-CFGL-25-MT-353 | 2025.09.17 | DZHG3b-1 | 隔板与顶板角焊缝 | 1.45 | 合格
354 | ZJC001-CS5-CFGL-25-MT-354 | 2025.09.17 | DZHG3b-2 | 隔板与顶板角焊缝 | 1.45 | 合格
355 | ZJC001-CS5-CFGL-25-MT-355 | 2025.09.17 | DZHG3b-3 | 隔板与顶板角焊缝 | 1.45 | 合格
356 | ZJC001-CS5-CFGL-25-MT-356 | 2025.09.17 | DZHG3b-4 | 隔板与顶板角焊缝 | 1.45 | 合格
357 | ZJC001-CS5-CFGL-25-MT-357 | 2025.09.17 | DZHG3b-5 | 隔板与顶板角焊缝 | 1.45 | 合格
358 | ZJC001-CS5-CFGL-25-MT-358 | 2025.09.17 | DZHG3b-6 | 隔板与顶板角焊缝 | 1.45 | 合格
359 | ZJC001-CS5-CFGL-25-MT-359 | 2025.09.17 | DZHG3b-7 | 隔板与顶板角焊缝 | 1.45 | 合格
360 | ZJC001-CS5-CFGL-25-MT-360 | 2025.09.17 | DZHG3b-8 | 隔板与顶板角焊缝 | 1.45 | 合格
361 | ZJC001-CS5-CFGL-25-MT-361 | 2025.09.17 | DZHG3c-1 | 隔板与顶板角焊缝 | 3.0 | 合格
362 | ZJC001-CS5-CFGL-25-MT-362 | 2025.09.17 | DZHG3c-2 | 隔板与顶板角焊缝 | 3.0 | 合格
363 | ZJC001-CS5-CFGL-25-MT-363 | 2025.09.17 | DZHG3d | 隔板与顶板角焊缝 | 1.45 | 合格
364 | ZJC001-CS5-CFGL-25-MT-364 | 2025.09.17 | DZHG3e-1 | 隔板与顶板角焊缝 | 3.0 | 合格
365 | ZJC001-CS5-CFGL-25-MT-365 | 2025.09.17 | DZHG3e-2 | 隔板与顶板角焊缝 | 3.0 | 合格
366 | ZJC001-CS5-CFGL-25-MT-366 | 2025.09.17 | DZHG3f-1 | 隔板与顶板角焊缝 | 1.45 | 合格
367 | ZJC001-CS5-CFGL-25-MT-367 | 2025.09.17 | DZHG3f-2 | 隔板与顶板角焊缝 | 1.45 | 合格
368 | ZJC001-CS5-CFGL-25-MT-368 | 2025.09.17 | DZHG3g | 隔板与顶板角焊缝 | 3.0 | 合格
369 | ZJC001-CS5-CFGL-25-MT-369 | 2025.09.17 | DZHG3h | 隔板与顶板角焊缝 | 3.0 | 合格
370 | ZJC001-CS5-CFGL-25-MT-370 | 2025.09.17 | DZHG4a-1 | 隔板与顶板角焊缝 | 3.0 | 合格
371 | ZJC001-CS5-CFGL-25-MT-371 | 2025.09.17 | DZHG4a-2 | 隔板与顶板角焊缝 | 3.0 | 合格
372 | ZJC001-CS5-CFGL-25-MT-372 | 2025.09.17 | DZHG4a-3 | 隔板与顶板角焊缝 | 3.0 | 合格
373 | ZJC001-CS5-CFGL-25-MT-373 | 2025.09.17 | DZHG4a-4 | 隔板与顶板角焊缝 | 3.0 | 合格
374 | ZJC001-CS5-CFGL-25-MT-374 | 2025.09.17 | DZHG4a-5 | 隔板与顶板角焊缝 | 3.0 | 合格
375 | ZJC001-CS5-CFGL-25-MT-375 | 2025.09.17 | DZHG4a-6 | 隔板与顶板角焊缝 | 3.0 | 合格
376 | ZJC001-CS5-CFGL-25-MT-376 | 2025.09.17 | DZHG4a-7 | 隔板与顶板角焊缝 | 3.0 | 合格
377 | ZJC001-CS5-CFGL-25-MT-377 | 2025.09.17 | DZHG4a-8 | 隔板与顶板角焊缝 | 3.0 | 合格
378 | ZJC001-CS5-CFGL-25-MT-378 | 2025.09.17 | DZHG4b-1 | 隔板与顶板角焊缝 | 1.45 | 合格
379 | ZJC001-CS5-CFGL-25-MT-379 | 2025.09.17 | DZHG4b-2 | 隔板与顶板角焊缝 | 1.45 | 合格
380 | ZJC001-CS5-CFGL-25-MT-380 | 2025.09.17 | DZHG4b-3 | 隔板与顶板角焊缝 | 1.45 | 合格
381 | ZJC001-CS5-CFGL-25-MT-381 | 2025.09.17 | DZHG4b-4 | 隔板与顶板角焊缝 | 1.45 | 合格
382 | ZJC001-CS5-CFGL-25-MT-382 | 2025.09.17 | DZHG4c | 隔板与顶板角焊缝 | 3.0 | 合格
383 | ZJC001-CS5-CFGL-25-MT-383 | 2025.09.17 | DZHG4d | 隔板与顶板角焊缝 | 1.45 | 合格
384 | ZJC001-CS5-CFGL-25-MT-384 | 2025.09.17 | DZHG4e-1 | 隔板与顶板角焊缝 | 3.0 | 合格
385 | ZJC001-CS5-CFGL-25-MT-385 | 2025.09.17 | DZHG4e-2 | 隔板与顶板角焊缝 | 3.0 | 合格
386 | ZJC001-CS5-CFGL-25-MT-386 | 2025.09.17 | DZHG4e-3 | 隔板与顶板角焊缝 | 3.0 | 合格
387 | ZJC001-CS5-CFGL-25-MT-387 | 2025.09.17 | DZHG4e-4 | 隔板与顶板角焊缝 | 3.0 | 合格
388 | ZJC001-CS5-CFGL-25-MT-388 | 2025.09.18 | DZHG5a-1 | 隔板与顶板坡口焊缝 | 3.0 | 合格
389 | ZJC001-CS5-CFGL-25-MT-389 | 2025.09.18 | DZHG5a-2 | 隔板与顶板坡口焊缝 | 3.0 | 合格
390 | ZJC001-CS5-CFGL-25-MT-390 | 2025.09.18 | DZHG5a-3 | 隔板与顶板坡口焊缝 | 3.0 | 合格
391 | ZJC001-CS5-CFGL-25-MT-391 | 2025.09.18 | DZHG5a-4 | 隔板与顶板坡口焊缝 | 3.0 | 合格
392 | ZJC001-CS5-CFGL-25-MT-392 | 2025.09.18 | DZHG5b | 隔板与顶板坡口焊缝 | 1.45 | 合格
393 | ZJC001-CS5-CFGL-25-MT-393 | 2025.09.18 | DZHG7a | 隔板与顶板坡口焊缝 | 3.0 | 合格
394 | ZJC001-CS5-CFGL-25-MT-394 | 2025.09.18 | DZHG7b | 隔板与顶板坡口焊缝 | 2.32 | 合格
395 | ZJC001-CS5-CFGL-25-MT-395 | 2025.09.18 | DZHG7c | 隔板与顶板坡口焊缝 | 3.0 | 合格
396 | ZJC001-CS5-CFGL-25-MT-396 | 2025.09.18 | DZHG7d | 隔板与顶板坡口焊缝 | 3.0 | 合格
397 | ZJC001-CS5-CFGL-25-MT-397 | 2025.09.18 | DZHG7e | 隔板与顶板坡口焊缝 | 2.32 | 合格
398 | ZJC001-CS5-CFGL-25-MT-398 | 2025.09.18 | DZHG7f | 隔板与顶板坡口焊缝 | 3.0 | 合格
399 | ZJC001-CS5-CFGL-25-MT-399 | 2025.09.18 | DZTB1a | 挑臂腹板与挑臂顶板角焊缝 | 1.0 | 合格
400 | ZJC001-CS5-CFGL-25-MT-400 | 2025.09.18 | DZTB1a | 挑臂腹板与挑臂底板角焊缝 | 1.636 | 合格
401 | ZJC001-CS5-CFGL-25-MT-401 | 2025.09.18 | DZTB1b | 挑臂腹板与挑臂顶板角焊缝 | 1.0 | 合格
402 | ZJC001-CS5-CFGL-25-MT-402 | 2025.09.18 | DZTB1b | 挑臂腹板与挑臂底板角焊缝 | 1.636 | 合格
403 | ZJC001-CS5-CFGL-25-MT-403 | 2025.09.18 | DZTB2a | 挑臂腹板与挑臂顶板角焊缝 | 0.9 | 合格
404 | ZJC001-CS5-CFGL-25-MT-404 | 2025.09.18 | DZTB2a | 挑臂腹板与挑臂底板角焊缝 | 1.538 | 合格
405 | ZJC001-CS5-CFGL-25-MT-405 | 2025.09.18 | DZTB2b | 挑臂腹板与挑臂顶板角焊缝 | 0.9 | 合格
406 | ZJC001-CS5-CFGL-25-MT-406 | 2025.09.18 | DZTB2b | 挑臂腹板与挑臂底板角焊缝 | 1.538 | 合格