## 检测报告数据
序号 | 报告编号 | 报告日期 | 构件名称 | 检测部位 | 检测数量 | 结论
1 | ZJC001-CS5-CFGL-25-MT-001 | 2025.06.04 | FZAK1Z | U肋与顶板坡口焊缝 | 24 | 合格
2 | ZJC001-CS5-CFGL-25-MT-002 | 2025.06.23 | FZAK1Y | U肋与顶板坡口焊缝 | 24 | 合格
3 | ZJC001-CS5-CFGL-25-MT-003-1 | 2025-06-24 | FZAK2Y | U肋与顶板坡口焊缝 | 0.13 | R1合格
3 | ZJC001-CS5-CFGL-25-MT-003 | 2025.06.23 | FZAK2Y | U肋与顶板坡口焊缝 | 24 | 合格
4 | ZJC001-CS5-CFGL-25-MT-004 | 2025.06.23 | FZAK3Z | U肋与顶板坡口焊缝 | 24 | 合格
5 | ZJC001-CS5-CFGL-25-MT-005 | 2025.06.23 | FZAK3Y | U肋与顶板坡口焊缝 | 24 | 合格
6 | ZJC001-CS5-CFGL-25-MT-006 | 2025.05.27 | FZAK7Z-1 | U肋与顶板坡口焊缝 | 24 | 合格
7 | ZJC001-CS5-CFGL-25-MT-007 | 2025.05.20 | FZAK7Z-2 | U肋与顶板坡口焊缝 | 24 | 合格
8 | ZJC001-CS5-CFGL-25-MT-008 | 2025.05.28 | FZAK7Z-3 | U肋与顶板坡口焊缝 | 24 | 合格
9 | ZJC001-CS5-CFGL-25-MT-009 | 2025.05.20 | FZAK7Z-4 | U肋与顶板坡口焊缝 | 24 | 合格
10 | ZJC001-CS5-CFGL-25-MT-010 | 2025.05.29 | FZAK7Z-5 | U肋与顶板坡口焊缝 | 24 | 合格
11 | ZJC001-CS5-CFGL-25-MT-011 | 2025.05.20 | FZAK7Z-6 | U肋与顶板坡口焊缝 | 24 | 合格
12 | ZJC001-CS5-CFGL-25-MT-012 | 2025.06.17 | FZAK7Y-1 | U肋与顶板坡口焊缝 | 24 | 合格
13 | ZJC001-CS5-CFGL-25-MT-013 | 2025.06.18 | FZAK7Y-2 | U肋与顶板坡口焊缝 | 24 | 合格
14 | ZJC001-CS5-CFGL-25-MT-014 | 2025.06.21 | FZAK7Y-3 | U肋与顶板坡口焊缝 | 24 | 合格
15 | ZJC001-CS5-CFGL-25-MT-015 | 2025.06.22 | FZAK7Y-4 | U肋与顶板坡口焊缝 | 24 | 合格
16 | ZJC001-CS5-CFGL-25-MT-016 | 2025.06.22 | FZAK7Y-5 | U肋与顶板坡口焊缝 | 24 | 合格
17 | ZJC001-CS5-CFGL-25-MT-017 | 2025.06.23 | FZAK7Y-6 | U肋与顶板坡口焊缝 | 24 | 合格
18 | ZJC001-CS5-CFGL-25-MT-018 | 2025.05.25 | FZAK8Z-1 | U肋与顶板坡口焊缝 | 24 | 合格
19 | ZJC001-CS5-CFGL-25-MT-019 | 2025.05.15 | FZAK8Z-2 | U肋与顶板坡口焊缝 | 24 | 合格
20 | ZJC001-CS5-CFGL-25-MT-020 | 2025.05.25 | FZAK8Z-3 | U肋与顶板坡口焊缝 | 24 | 合格
21 | ZJC001-CS5-CFGL-25-MT-021 | 2025.05.27 | FZAK8Z-4 | U肋与顶板坡口焊缝 | 24 | 合格
22 | ZJC001-CS5-CFGL-25-MT-022 | 2025.05.25 | FZAK8Z-5 | U肋与顶板坡口焊缝 | 24 | 合格
23 | ZJC001-CS5-CFGL-25-MT-023 | 2025.05.15 | FZAK8Z-6 | U肋与顶板坡口焊缝 | 24 | 合格
24 | ZJC001-CS5-CFGL-25-MT-024 | 2025.05.28 | FZAK8Z-7 | U肋与顶板坡口焊缝 | 24 | 合格
25 | ZJC001-CS5-CFGL-25-MT-025 | 2025.05.28 | FZAK8Z-8 | U肋与顶板坡口焊缝 | 24 | 合格
26 | ZJC001-CS5-CFGL-25-MT-026 | 2025.05.28 | FZAK8Z-9 | U肋与顶板坡口焊缝 | 24 | 合格
27 | ZJC001-CS5-CFGL-25-MT-027 | 2025.05.15 | FZAK8Z-10 | U肋与顶板坡口焊缝 | 24 | 合格
28 | ZJC001-CS5-CFGL-25-MT-028 | 2025.05.20 | FZAK8Z-11 | U肋与顶板坡口焊缝 | 24 | 合格
29 | ZJC001-CS5-CFGL-25-MT-029 | 2025.05.25 | FZAK8Z-12 | U肋与顶板坡口焊缝 | 24 | 合格
30 | ZJC001-CS5-CFGL-25-MT-030 | 2025.05.20 | FZAK8Z-13 | U肋与顶板坡口焊缝 | 24 | 合格
31 | ZJC001-CS5-CFGL-25-MT-031 | 2025.05.20 | FZAK8Z-14 | U肋与顶板坡口焊缝 | 24 | 合格
32 | ZJC001-CS5-CFGL-25-MT-032 | 2025.05.15 | FZAK8Z-15 | U肋与顶板坡口焊缝 | 24 | 合格
33 | ZJC001-CS5-CFGL-25-MT-033 | 2025.05.28 | FZAK8Z-16 | U肋与顶板坡口焊缝 | 24 | 合格
34 | ZJC001-CS5-CFGL-25-MT-034 | 2025.05.28 | FZAK8Z-17 | U肋与顶板坡口焊缝 | 24 | 合格
35 | ZJC001-CS5-CFGL-25-MT-035 | 2025.05.25 | FZAK8Z-18 | U肋与顶板坡口焊缝 | 24 | 合格
36 | ZJC001-CS5-CFGL-25-MT-036 | 2025.05.28 | FZAK8Z-19 | U肋与顶板坡口焊缝 | 24 | 合格
37 | ZJC001-CS5-CFGL-25-MT-037 | 2025.05.20 | FZAK8Z-20 | U肋与顶板坡口焊缝 | 24 | 合格
38 | ZJC001-CS5-CFGL-25-MT-038 | 2025.05.25 | FZAK8Z-21 | U肋与顶板坡口焊缝 | 24 | 合格
39 | ZJC001-CS5-CFGL-25-MT-039 | 2025.05.27 | FZAK8Z-22 | U肋与顶板坡口焊缝 | 24 | 合格
40 | ZJC001-CS5-CFGL-25-MT-040 | 2025.05.20 | FZAK8Z-23 | U肋与顶板坡口焊缝 | 24 | 合格
41 | ZJC001-CS5-CFGL-25-MT-041 | 2025.05.25 | FZAK8Z-24 | U肋与顶板坡口焊缝 | 24 | 合格
42 | ZJC001-CS5-CFGL-25-MT-042 | 2025.05.27 | FZAK8Y-1 | U肋与顶板坡口焊缝 | 24 | 合格
43 | ZJC001-CS5-CFGL-25-MT-043 | 2025.05.29 | FZAK8Y-2 | U肋与顶板坡口焊缝 | 24 | 合格
44 | ZJC001-CS5-CFGL-25-MT-044 | 2025.05.25 | FZAK8Y-3 | U肋与顶板坡口焊缝 | 24 | 合格
45 | ZJC001-CS5-CFGL-25-MT-045 | 2025.05.27 | FZAK8Y-4 | U肋与顶板坡口焊缝 | 24 | 合格
46 | ZJC001-CS5-CFGL-25-MT-046 | 2025.05.20 | FZAK8Y-5 | U肋与顶板坡口焊缝 | 24 | 合格
47 | ZJC001-CS5-CFGL-25-MT-047 | 2025.06.21 | FZAK8Y-6 | U肋与顶板坡口焊缝 | 24 | 合格
48 | ZJC001-CS5-CFGL-25-MT-048 | 2025.06.18 | FZAK8Y-7 | U肋与顶板坡口焊缝 | 24 | 合格
49 | ZJC001-CS5-CFGL-25-MT-049 | 2025.06.18 | FZAK8Y-8 | U肋与顶板坡口焊缝 | 24 | 合格
50 | ZJC001-CS5-CFGL-25-MT-050 | 2025.06.18 | FZAK8Y-9 | U肋与顶板坡口焊缝 | 24 | 合格
51 | ZJC001-CS5-CFGL-25-MT-051 | 2025.06.17 | FZAK8Y-10 | U肋与顶板坡口焊缝 | 24 | 合格
52 | ZJC001-CS5-CFGL-25-MT-052 | 2025.06.17 | FZAK8Y-11 | U肋与顶板坡口焊缝 | 24 | 合格
53 | ZJC001-CS5-CFGL-25-MT-053 | 2025.06.17 | FZAK8Y-12 | U肋与顶板坡口焊缝 | 24 | 合格
54 | ZJC001-CS5-CFGL-25-MT-054 | 2025.06.17 | FZAK8Y-13 | U肋与顶板坡口焊缝 | 24 | 合格
55 | ZJC001-CS5-CFGL-25-MT-055 | 2025.06.21 | FZAK8Y-15 | U肋与顶板坡口焊缝 | 24 | 合格
56 | ZJC001-CS5-CFGL-25-MT-056 | 2025.06.21 | FZAK8Y-16 | U肋与顶板坡口焊缝 | 24 | 合格
57 | ZJC001-CS5-CFGL-25-MT-057 | 2025.06.21 | FZAK8Y-17 | U肋与顶板坡口焊缝 | 24 | 合格
58 | ZJC001-CS5-CFGL-25-MT-058 | 2025.06.21 | FZAK8Y-18 | U肋与顶板坡口焊缝 | 24 | 合格
59 | ZJC001-CS5-CFGL-25-MT-059 | 2025.06.21 | FZAK8Y-19 | U肋与顶板坡口焊缝 | 24 | 合格
60 | ZJC001-CS5-CFGL-25-MT-060 | 2025.06.21 | FZAK8Y-20 | U肋与顶板坡口焊缝 | 24 | 合格
61 | ZJC001-CS5-CFGL-25-MT-061 | 2025.06.21 | FZAK8Y-21 | U肋与顶板坡口焊缝 | 24 | 合格
62 | ZJC001-CS5-CFGL-25-MT-062 | 2025.06.22 | FZAK8Y-22 | U肋与顶板坡口焊缝 | 24 | 合格
63 | ZJC001-CS5-CFGL-25-MT-063 | 2025.06.22 | FZAK8Y-23 | U肋与顶板坡口焊缝 | 24 | 合格
64 | ZJC001-CS5-CFGL-25-MT-064 | 2025.06.22 | FZAK8Y-24 | U肋与顶板坡口焊缝 | 24 | 合格
65 | ZJC001-CS5-CFGL-25-MT-065 | 2025.06.17 | FZAK9Z-1 | U肋与顶板坡口焊缝 | 12 | 合格
66 | ZJC001-CS5-CFGL-25-MT-066 | 2025.06.22 | FZAK9Z-2 | U肋与顶板坡口焊缝 | 12 | 合格
67 | ZJC001-CS5-CFGL-25-MT-067 | 2025.06.22 | FZAK9Z-4 | U肋与顶板坡口焊缝 | 12 | 合格
68 | ZJC001-CS5-CFGL-25-MT-068 | 2025.06.22 | FZAK9Z-5 | U肋与顶板坡口焊缝 | 12 | 合格
69 | ZJC001-CS5-CFGL-25-MT-069 | 2025.06.22 | FZAK9Z-6 | U肋与顶板坡口焊缝 | 12 | 合格
70 | ZJC001-CS5-CFGL-25-MT-070 | 2025.06.17 | FZAK9Y-1 | U肋与顶板坡口焊缝 | 12 | 合格
71 | ZJC001-CS5-CFGL-25-MT-071 | 2025.06.18 | FZAK9Y-2 | U肋与顶板坡口焊缝 | 12 | 合格
72 | ZJC001-CS5-CFGL-25-MT-072-1 | 2025-06-22 | FZAK9Y-3 | U肋与顶板坡口焊缝 | 0.18 | R1合格
72 | ZJC001-CS5-CFGL-25-MT-072 | 2025.06.21 | FZAK9Y-3 | U肋与顶板坡口焊缝 | 12 | 合格
73 | ZJC001-CS5-CFGL-25-MT-073 | 2025.06.21 | FZAK9Y-4 | U肋与顶板坡口焊缝 | 12 | 合格
74 | ZJC001-CS5-CFGL-25-MT-074 | 2025.06.22 | FZAK9Y-5 | U肋与顶板坡口焊缝 | 12 | 合格
75 | ZJC001-CS5-CFGL-25-MT-075 | 2025.06.22 | FZAK9Y-6 | U肋与顶板坡口焊缝 | 12 | 合格
76 | ZJC001-CS5-CFGL-25-MT-076 | 2025.06.22 | FZAK10 | U肋与顶板坡口焊缝 | 24 | 合格
77 | ZJC001-CS5-CFGL-25-MT-077 | 2025.06.23 | FZAK11-1 | U肋与顶板坡口焊缝 | 24 | 合格
78 | ZJC001-CS5-CFGL-25-MT-078 | 2025.06.21 | FZAK11-2 | U肋与顶板坡口焊缝 | 24 | 合格
79 | ZJC001-CS5-CFGL-25-MT-079 | 2025.06.21 | FZAK11-3 | U肋与顶板坡口焊缝 | 24 | 合格
80 | ZJC001-CS5-CFGL-25-MT-080 | 2025.06.23 | FZAK11-4 | U肋与顶板坡口焊缝 | 24 | 合格
81 | ZJC001-CS5-CFGL-25-MT-081 | 2025.06.04 | FZAK12 | U肋与顶板坡口焊缝 | 12 | 合格