## 检测报告数据
序号 | 报告编号 | 报告日期 | 构件名称 | 检测部位 | 检测数量 | 结论
1 | ZJC001-CS5-CFGL-64YQ-25-MT-001 | 2025.07.26 | F2ZAK1Z | U肋与顶板坡口焊缝 | 24 | 合格
2 | ZJC001-CS5-CFGL-64YQ-25-MT-002 | 2025.07.21 | F2ZAK1Y | U肋与顶板坡口焊缝 | 24 | 合格
3 | ZJC001-CS5-CFGL-64YQ-25-MT-003 | 2025.07.26 | F2ZAK2Z | U肋与顶板坡口焊缝 | 24 | 合格
4 | ZJC001-CS5-CFGL-64YQ-25-MT-004 | 2025.07.26 | F2ZAK2Y | U肋与顶板坡口焊缝 | 24 | 合格
5 | ZJC001-CS5-CFGL-64YQ-25-MT-005 | 2025.07.21 | F2ZAK3Z | U肋与顶板坡口焊缝 | 24 | 合格
6 | ZJC001-CS5-CFGL-64YQ-25-MT-006 | 2025.07.21 | F2ZAK3Y | U肋与顶板坡口焊缝 | 24 | 合格
7 | ZJC001-CS5-CFGL-64YQ-25-MT-007 | 2025.07.21 | F2ZAK4Z | U肋与顶板坡口焊缝 | 24 | 合格
8 | ZJC001-CS5-CFGL-64YQ-25-MT-008 | 2025.07.21 | F2ZAK4Y | U肋与顶板坡口焊缝 | 24 | 合格
9 | ZJC001-CS5-CFGL-64YQ-25-MT-009 | 2025.07.17 | F2ZAK5 | U肋与顶板坡口焊缝 | 24 | 合格
10 | ZJC001-CS5-CFGL-64YQ-25-MT-010 | 2025.07.26 | F2ZAK5A | U肋与顶板坡口焊缝 | 24 | 合格
11 | ZJC001-CS5-CFGL-64YQ-25-MT-011 | 2025.07.26 | F2ZAK6 | U肋与顶板坡口焊缝 | 12 | 合格
12 | ZJC001-CS5-CFGL-64YQ-25-MT-012 | 2025.07.26 | F2ZAK6A | U肋与顶板坡口焊缝 | 12 | 合格
13 | ZJC001-CS5-CFGL-64YQ-25-MT-013 | 2025.07.18 | F2ZAK10 | U肋与顶板坡口焊缝 | 24 | 合格
14 | ZJC001-CS5-CFGL-64YQ-25-MT-014 | 2025.07.17 | F2ZAK12 | U肋与顶板坡口焊缝 | 12 | 合格
15 | ZJC001-CS5-CFGL-64YQ-25-MT-015 | 2025.07.15 | F2ZAK7Z-1 | U肋与顶板坡口焊缝 | 24 | 合格
16 | ZJC001-CS5-CFGL-64YQ-25-MT-016 | 2025.07.17 | F2ZAK7Z-2 | U肋与顶板坡口焊缝 | 24 | 合格
17 | ZJC001-CS5-CFGL-64YQ-25-MT-017 | 2025.07.17 | F2ZAK7Y-1 | U肋与顶板坡口焊缝 | 24 | 合格
18 | ZJC001-CS5-CFGL-64YQ-25-MT-018 | 2025.07.16 | F2ZAK7Y-2 | U肋与顶板坡口焊缝 | 24 | 合格
19 | ZJC001-CS5-CFGL-64YQ-25-MT-019 | 2025.07.17 | F2ZAK9Z-1 | U肋与顶板坡口焊缝 | 12 | 合格
20 | ZJC001-CS5-CFGL-64YQ-25-MT-020 | 2025.07.17 | F2ZAK9Z-2 | U肋与顶板坡口焊缝 | 12 | 合格
21 | ZJC001-CS5-CFGL-64YQ-25-MT-021 | 2025.07.17 | F2ZAK9Y-1 | U肋与顶板坡口焊缝 | 12 | 合格
22 | ZJC001-CS5-CFGL-64YQ-25-MT-022 | 2025.07.15 | F2ZAK9Y-2 | U肋与顶板坡口焊缝 | 12 | 合格
23 | ZJC001-CS5-CFGL-64YQ-25-MT-023 | 2025.07.22 | F2ZAK11-1 | U肋与顶板坡口焊缝 | 24 | 合格
24 | ZJC001-CS5-CFGL-64YQ-25-MT-024 | 2025.07.22 | F2ZAK11-2 | U肋与顶板坡口焊缝 | 24 | 合格
25 | ZJC001-CS5-CFGL-64YQ-25-MT-025 | 2025.07.16 | F2ZAK11-3 | U肋与顶板坡口焊缝 | 24 | 合格
26 | ZJC001-CS5-CFGL-64YQ-25-MT-026 | 2025.07.17 | F2ZAK11-4 | U肋与顶板坡口焊缝 | 24 | 合格
27 | ZJC001-CS5-CFGL-64YQ-25-MT-027 | 2025.07.15 | F2ZAK8Z-1 | U肋与顶板坡口焊缝 | 24 | 合格
28 | ZJC001-CS5-CFGL-64YQ-25-MT-028 | 2025.07.15 | F2ZAK8Z-2 | U肋与顶板坡口焊缝 | 24 | 合格
29 | ZJC001-CS5-CFGL-64YQ-25-MT-029 | 2025.07.16 | F2ZAK8Z-3 | U肋与顶板坡口焊缝 | 24 | 合格
30 | ZJC001-CS5-CFGL-64YQ-25-MT-030 | 2025.07.17 | F2ZAK8Z-4 | U肋与顶板坡口焊缝 | 24 | 合格
31 | ZJC001-CS5-CFGL-64YQ-25-MT-031 | 2025.07.16 | F2ZAK8Z-5 | U肋与顶板坡口焊缝 | 24 | 合格
32 | ZJC001-CS5-CFGL-64YQ-25-MT-032 | 2025.07.26 | F2ZAK8Z-6 | U肋与顶板坡口焊缝 | 24 | 合格
33 | ZJC001-CS5-CFGL-64YQ-25-MT-033 | 2025.07.24 | F2ZAK8Z-7 | U肋与顶板坡口焊缝 | 24 | 合格
34 | ZJC001-CS5-CFGL-64YQ-25-MT-034 | 2025.07.24 | F2ZAK8Z-8 | U肋与顶板坡口焊缝 | 24 | 合格
35 | ZJC001-CS5-CFGL-64YQ-25-MT-035 | 2025.07.14 | F2ZAK8Y-1 | U肋与顶板坡口焊缝 | 24 | 合格
36 | ZJC001-CS5-CFGL-64YQ-25-MT-036 | 2025.07.17 | F2ZAK8Y-2 | U肋与顶板坡口焊缝 | 24 | 合格
37 | ZJC001-CS5-CFGL-64YQ-25-MT-037 | 2025.07.17 | F2ZAK8Y-3 | U肋与顶板坡口焊缝 | 24 | 合格
38 | ZJC001-CS5-CFGL-64YQ-25-MT-038 | 2025.07.17 | F2ZAK8Y-4 | U肋与顶板坡口焊缝 | 24 | 合格
39 | ZJC001-CS5-CFGL-64YQ-25-MT-039 | 2025.07.16 | F2ZAK8Y-5 | U肋与顶板坡口焊缝 | 24 | 合格
40 | ZJC001-CS5-CFGL-64YQ-25-MT-040 | 2025.07.16 | F2ZAK8Y-6 | U肋与顶板坡口焊缝 | 24 | 合格
41 | ZJC001-CS5-CFGL-64YQ-25-MT-041 | 2025.07.16 | F2ZAK8Y-7 | U肋与顶板坡口焊缝 | 24 | 合格
42 | ZJC001-CS5-CFGL-64YQ-25-MT-042 | 2025.07.26 | F2ZAK8Y-8 | U肋与顶板坡口焊缝 | 24 | 合格