## 检测报告数据
序号 | 报告编号 | 报告日期 | 构件名称 | 检测部位 | 检测数量 | 结论
1 | ZJC001-QQSN-G-25-MT-001 | 2025.07.30 | BTDBZ1 | 顶推加劲角焊缝 | 168.0 | 合格
2 | ZJC001-QQSN-G-25-MT-002 | 2025.07.31 | BTDBZ1 | 顶推加劲角焊缝 | 225.6 | 合格
3 | ZJC001-QQSN-G-25-MT-003 | 2025.08.01 | BTDBZ1 | 顶推加劲角焊缝 | 281.6 | 合格
4 | ZJC001-QQSN-G-25-MT-004 | 2025.08.02 | BTDBZ1 | 顶推加劲角焊缝 | 339.2 | 合格
5 | ZJC001-QQSN-G-25-MT-005 | 2025.07.29 | BTDBZ1 | 顶推加劲角焊缝 | 67.48 | 合格
6 | ZJC001-QQSN-G-25-MT-006 | 2025.07.30 | BTDBZ1 | 顶推加劲角焊缝 | 134.96 | 合格
7 | ZJC001-QQSN-G-25-MT-007 | 2025.07.31 | BTDBZ1 | 顶推加劲角焊缝 | 271.848 | 合格
8 | ZJC001-QQSN-G-25-MT-008 | 2025.08.01 | BTDBZ1 | 顶推加劲角焊缝 | 339.328 | 合格
9 | ZJC001-QQSN-G-25-MT-009 | 2025.08.02 | BTDBZ1 | 顶推加劲角焊缝 | 408.736 | 合格
10 | ZJC001-QQSN-G-25-MT-010 | 2025.07.30 | BTDBZ1 | 顶推加劲角焊缝 | 142.83 | 合格
11 | ZJC001-QQSN-G-25-MT-011 | 2025.07.31 | BTDBZ1 | 顶推加劲角焊缝 | 192.51 | 合格
12 | ZJC001-QQSN-G-25-MT-012 | 2025.08.01 | BTDBZ1 | 顶推加劲角焊缝 | 240.12 | 合格
13 | ZJC001-QQSN-G-25-MT-013 | 2025.08.02 | BTDBZ1 | 顶推加劲角焊缝 | 289.8 | 合格
14 | ZJC001-QQSN-G-25-MT-014 | 2025.09.22 | BTDBZ1 | 顶推加劲角焊缝 | 139.92 | 合格
15 | ZJC001-QQSN-G-25-MT-015 | 2025.07.26 | BKD1 | 板肋与底板角焊缝 | 24.0 | 合格
16 | ZJC001-QQSN-G-25-MT-016 | 2025.07.26 | BKD2 | 板肋与底板角焊缝 | 40.0 | 合格
17 | ZJC001-QQSN-G-25-MT-017 | 2025.07.26 | BKD3 | 板肋与底板角焊缝 | 24.0 | 合格
18 | ZJC001-QQSN-G-25-MT-018 | 2025.08.16 | BKD4 | 板肋与底板角焊缝 | 24.0 | 合格
19 | ZJC001-QQSN-G-25-MT-019 | 2025.07.30 | BKD5 | 板肋与底板角焊缝 | 40.0 | 合格
20 | ZJC001-QQSN-G-25-MT-020 | 2025.08.16 | BKD6 | 板肋与底板角焊缝 | 24.0 | 合格
21 | ZJC001-QQSN-G-25-MT-021 | 2025.08.16 | BKD7 | 板肋与底板角焊缝 | 24.0 | 合格
22 | ZJC001-QQSN-G-25-MT-022 | 2025.07.26 | BKD8 | 板肋与底板角焊缝 | 40.0 | 合格
23 | ZJC001-QQSN-G-25-MT-023 | 2025.08.16 | BKD9 | 板肋与底板角焊缝 | 24.0 | 合格
24 | ZJC001-QQSN-G-25-MT-024 | 2025.07.29 | BKJ1 | 板肋与顶板角焊缝 | 12.0 | 合格
25 | ZJC001-QQSN-G-25-MT-025 | 2025.07.29 | BKJ1 | U肋与顶板坡口角焊缝 | 16.0 | 合格
26 | ZJC001-QQSN-G-25-MT-026 | 2025.07.28 | BKJ2 | U肋与顶板坡口角焊缝 | 24.0 | 合格
27 | ZJC001-QQSN-G-25-MT-027 | 2025.07.28 | BKJ3 | U肋与顶板坡口角焊缝 | 20.0 | 合格
28 | ZJC001-QQSN-G-25-MT-028 | 2025.07.27 | BKJ3A | 板肋与顶板角焊缝 | 12.0 | 合格
29 | ZJC001-QQSN-G-25-MT-029 | 2025.07.27 | BKJ3A | U肋与顶板坡口角焊缝 | 4.0 | 合格
30 | ZJC001-QQSN-G-25-MT-030 | 2025.07.29 | BKJ4 | 板肋与顶板角焊缝 | 12.0 | 合格
31 | ZJC001-QQSN-G-25-MT-031 | 2025.07.29 | BKJ4 | U肋与顶板坡口角焊缝 | 16.0 | 合格
32 | ZJC001-QQSN-G-25-MT-032 | 2025.07.28 | BKJ5 | U肋与顶板坡口角焊缝 | 24.0 | 合格
33 | ZJC001-QQSN-G-25-MT-033 | 2025.07.28 | BKJ6 | U肋与顶板坡口角焊缝 | 20.0 | 合格
34 | ZJC001-QQSN-G-25-MT-034 | 2025.08.02 | BKJ6A | 板肋与顶板角焊缝 | 12.0 | 合格
35 | ZJC001-QQSN-G-25-MT-035 | 2025.08.02 | BKJ6A | U肋与顶板坡口角焊缝 | 4.0 | 合格
36 | ZJC001-QQSN-G-25-MT-036 | 2025.08.02 | BKJ7 | 板肋与顶板角焊缝 | 12.0 | 合格
37 | ZJC001-QQSN-G-25-MT-037 | 2025.08.02 | BKJ7 | U肋与顶板坡口角焊缝 | 16.0 | 合格
38 | ZJC001-QQSN-G-25-MT-038 | 2025.07.27 | BKJ8 | U肋与顶板坡口角焊缝 | 24.0 | 合格
39 | ZJC001-QQSN-G-25-MT-039 | 2025.07.27 | BKJ9 | U肋与顶板坡口角焊缝 | 20.0 | 合格
40 | ZJC001-QQSN-G-25-MT-040 | 2025.07.27 | BKJ9A | 板肋与顶板角焊缝 | 12.0 | 合格
41 | ZJC001-QQSN-G-25-MT-041 | 2025.07.27 | BKJ9A | U肋与顶板坡口角焊缝 | 4.0 | 合格
42 | ZJC001-QQSN-G-25-MT-042 | 2025.08.01 | BMF1 | 加劲与腹板角焊缝 | 8.0 | 合格
43 | ZJC001-QQSN-G-25-MT-043 | 2025.07.28 | BMF2 | 加劲与腹板角焊缝 | 8.0 | 合格
44 | ZJC001-QQSN-G-25-MT-044 | 2025.07.30 | BMF3 | 加劲与腹板角焊缝 | 8.0 | 合格
45 | ZJC001-QQSN-G-25-MT-045 | 2025.07.31 | BMF4 | 加劲与腹板角焊缝 | 8.0 | 合格
46 | ZJC001-QQSN-G-25-MT-046 | 2025.07.27 | BMF5 | 加劲与腹板角焊缝 | 8.0 | 合格
47 | ZJC001-QQSN-G-25-MT-047 | 2025.08.02 | BMF6 | 加劲与腹板角焊缝 | 8.0 | 合格
48 | ZJC001-QQSN-G-25-MT-048 | 2025.07.31 | BMF7 | 加劲与腹板角焊缝 | 8.0 | 合格
49 | ZJC001-QQSN-G-25-MT-049 | 2025.07.28 | BMF8 | 加劲与腹板角焊缝 | 8.0 | 合格
50 | ZJC001-QQSN-G-25-MT-050 | 2025.07.29 | BMF9 | 加劲与腹板角焊缝 | 8.0 | 合格
51 | ZJC001-QQSN-G-25-MT-051 | 2025.09.22 | BJD1-BK1 | U形肋嵌补段对接焊缝 | 0.705 | 合格
52 | ZJC001-QQSN-G-25-MT-052 | 2025.09.22 | BJD1-BK1 | 腹板与顶板角焊缝 | 6.0 | 合格
53 | ZJC001-QQSN-G-25-MT-053 | 2025.09.22 | BJD1-BK1 | 腹板与底板角焊缝 | 6.0 | 合格
54 | ZJC001-QQSN-G-25-MT-054 | 2025.09.22 | BJD1-BK1 | 隔板与顶板角焊缝 | 29.44 | 合格
55 | ZJC001-QQSN-G-25-MT-055 | 2025.09.22 | BJD1-BK1 | 隔板与底板角焊缝 | 32.0 | 合格
56 | ZJC001-QQSN-G-25-MT-056 | 2025.09.22 | BJD1-BK1 | 隔板与腹板角焊缝 | 16.0 | 合格
57 | ZJC001-QQSN-G-25-MT-057 | 2025.09.14 | BJD1-BK2 | U形肋嵌补段对接焊缝 | 0.0 | 合格
58 | ZJC001-QQSN-G-25-MT-058 | 2025.09.14 | BJD1-BK2 | 腹板与顶板角焊缝 | 6.0 | 合格
59 | ZJC001-QQSN-G-25-MT-059 | 2025.09.14 | BJD1-BK2 | 腹板与底板角焊缝 | 6.0 | 合格
60 | ZJC001-QQSN-G-25-MT-060 | 2025.09.14 | BJD1-BK2 | 隔板与顶板角焊缝 | 52.736 | 合格
61 | ZJC001-QQSN-G-25-MT-061 | 2025.09.14 | BJD1-BK2 | 隔板与底板角焊缝 | 56.848 | 合格
62 | ZJC001-QQSN-G-25-MT-062 | 2025.09.14 | BJD1-BK2 | 隔板与腹板角焊缝 | 32.0 | 合格
63 | ZJC001-QQSN-G-25-MT-063 | 2025.09.22 | BJD1-BK3 | U形肋嵌补段对接焊缝 | 0.0 | 合格
64 | ZJC001-QQSN-G-25-MT-064 | 2025.09.22 | BJD1-BK3 | 腹板与顶板角焊缝 | 6.0 | 合格
65 | ZJC001-QQSN-G-25-MT-065 | 2025.09.22 | BJD1-BK3 | 腹板与底板角焊缝 | 6.0 | 合格
66 | ZJC001-QQSN-G-25-MT-066 | 2025.09.22 | BJD1-BK3 | 隔板与顶板角焊缝 | 32.0 | 合格
67 | ZJC001-QQSN-G-25-MT-067 | 2025.09.22 | BJD1-BK3 | 隔板与底板角焊缝 | 32.0 | 合格
68 | ZJC001-QQSN-G-25-MT-068 | 2025.09.22 | BJD1-BK3 | 隔板与腹板角焊缝 | 16.0 | 合格
69 | ZJC001-QQSN-G-25-MT-069 | 2025.09.17 | BJD2-BK4 | 腹板与顶板角焊缝 | 6.0 | 合格
70 | ZJC001-QQSN-G-25-MT-070 | 2025.09.17 | BJD2-BK4 | 腹板与底板角焊缝 | 6.0 | 合格
71 | ZJC001-QQSN-G-25-MT-071 | 2025.09.17 | BJD2-BK4 | 隔板与顶板角焊缝 | 25.76 | 合格
72 | ZJC001-QQSN-G-25-MT-072 | 2025.09.17 | BJD2-BK4 | 隔板与底板角焊缝 | 28.0 | 合格
73 | ZJC001-QQSN-G-25-MT-073 | 2025.09.17 | BJD2-BK4 | 隔板与腹板角焊缝 | 14.0 | 合格
74 | ZJC001-QQSN-G-25-MT-074 | 2025.09.13 | BJD2-BK5 | 腹板与顶板角焊缝 | 6.0 | 合格
75 | ZJC001-QQSN-G-25-MT-075 | 2025.09.13 | BJD2-BK5 | 腹板与底板角焊缝 | 6.0 | 合格
76 | ZJC001-QQSN-G-25-MT-076 | 2025.09.13 | BJD2-BK5 | 隔板与顶板角焊缝 | 46.144 | 合格
76 | ZJC001-QQSN-G-25-MT-076-1 | 2025-09-14 | BJD2-BK5 | 隔板与顶板角焊缝 | 0.26 | R1合格
77 | ZJC001-QQSN-G-25-MT-077 | 2025.09.13 | BJD2-BK5 | 隔板与底板角焊缝 | 49.742 | 合格
78 | ZJC001-QQSN-G-25-MT-078 | 2025.09.13 | BJD2-BK5 | 隔板与腹板角焊缝 | 28.0 | 合格
79 | ZJC001-QQSN-G-25-MT-079 | 2025.09.17 | BJD2-BK6 | 腹板与顶板角焊缝 | 6.0 | 合格
80 | ZJC001-QQSN-G-25-MT-080 | 2025.09.17 | BJD2-BK6 | 腹板与底板角焊缝 | 6.0 | 合格
81 | ZJC001-QQSN-G-25-MT-081 | 2025.09.17 | BJD2-BK6 | 隔板与顶板角焊缝 | 28.0 | 合格
82 | ZJC001-QQSN-G-25-MT-082 | 2025.09.17 | BJD2-BK6 | 隔板与底板角焊缝 | 28.0 | 合格
83 | ZJC001-QQSN-G-25-MT-083 | 2025.09.17 | BJD2-BK6 | 隔板与腹板角焊缝 | 14.0 | 合格
84 | ZJC001-QQSN-G-25-MT-084 | 2025.09.14 | BJD3-BK7 | U形肋嵌补段对接焊缝 | 0.705 | 合格
85 | ZJC001-QQSN-G-25-MT-085 | 2025.09.14 | BJD3-BK7 | 腹板与顶板角焊缝 | 0.0 | 合格
86 | ZJC001-QQSN-G-25-MT-086 | 2025.09.14 | BJD3-BK7 | 腹板与底板角焊缝 | 6.0 | 合格
87 | ZJC001-QQSN-G-25-MT-087 | 2025.09.14 | BJD3-BK7 | 隔板与顶板角焊缝 | 29.44 | 合格
88 | ZJC001-QQSN-G-25-MT-088 | 2025.09.14 | BJD3-BK7 | 隔板与底板角焊缝 | 32.0 | 合格
89 | ZJC001-QQSN-G-25-MT-089 | 2025.09.14 | BJD3-BK7 | 隔板与腹板角焊缝 | 16.0 | 合格
90 | ZJC001-QQSN-G-25-MT-090 | 2025.09.17 | BJD3-BK8 | U形肋嵌补段对接焊缝 | 0.0 | 合格
91 | ZJC001-QQSN-G-25-MT-091 | 2025.09.17 | BJD3-BK8 | 腹板与顶板角焊缝 | 6.0 | 合格
92 | ZJC001-QQSN-G-25-MT-092 | 2025.09.17 | BJD3-BK8 | 腹板与底板角焊缝 | 6.0 | 合格
93 | ZJC001-QQSN-G-25-MT-093 | 2025.09.17 | BJD3-BK8 | 隔板与顶板角焊缝 | 52.736 | 合格
94 | ZJC001-QQSN-G-25-MT-094 | 2025.09.17 | BJD3-BK8 | 隔板与底板角焊缝 | 56.848 | 合格
95 | ZJC001-QQSN-G-25-MT-095 | 2025.09.17 | BJD3-BK8 | 隔板与腹板角焊缝 | 32.0 | 合格
96 | ZJC001-QQSN-G-25-MT-096 | 2025.09.20 | BJD3-BK9 | U形肋嵌补段对接焊缝 | 0.0 | 合格
97 | ZJC001-QQSN-G-25-MT-097 | 2025.09.20 | BJD3-BK9 | 腹板与顶板角焊缝 | 6.0 | 合格
98 | ZJC001-QQSN-G-25-MT-098 | 2025.09.20 | BJD3-BK9 | 腹板与底板角焊缝 | 6.0 | 合格
98 | ZJC001-QQSN-G-25-MT-098-1 | 2025-09-21 | BJD3-BK9 | 腹板与底板角焊缝 | 0.23 | R1合格
99 | ZJC001-QQSN-G-25-MT-099 | 2025.09.20 | BJD3-BK9 | 隔板与顶板角焊缝 | 32.0 | 合格
100 | ZJC001-QQSN-G-25-MT-100 | 2025.09.20 | BJD3-BK9 | 隔板与底板角焊缝 | 32.0 | 合格
101 | ZJC001-QQSN-G-25-MT-101 | 2025.09.20 | BJD3-BK9 | 隔板与腹板角焊缝 | 16.0 | 合格
102 | ZJC001-QQSN-G-25-MT-102 | 2025.09.22 | BDRBZ1 | 吊耳加劲与底板角焊缝 | 14.4 | 合格