## 检测报告数据
序号 | 报告编号 | 报告日期 | 构件名称 | 检测部位 | 检测数量 | 结论
73 | ZJC001-QQSN-ZXQ-25-MT-073 | 2025.08.23 | AZJD1-AZK1 | U形肋嵌补段对接焊缝 | 4.23 | 合格
74 | ZJC001-QQSN-ZXQ-25-MT-074 | 2025.08.23 | AZJD1-AZK1 | 腹板与顶板角焊缝 | 6.0 | 合格
75 | ZJC001-QQSN-ZXQ-25-MT-075 | 2025.08.23 | AZJD1-AZK1 | 腹板与底板角焊缝 | 6.0 | 合格
76 | ZJC001-QQSN-ZXQ-25-MT-076 | 2025.08.23 | AZJD1-AZK1 | 隔板与顶板角焊缝 | 32.0 | 合格
77 | ZJC001-QQSN-ZXQ-25-MT-077 | 2025.08.23 | AZJD1-AZK1 | 隔板与底板角焊缝 | 32.0 | 合格
78 | ZJC001-QQSN-ZXQ-25-MT-078 | 2025.08.23 | AZJD1-AZK1 | 隔板与腹板角焊缝 | 16.0 | 合格
79 | ZJC001-QQSN-ZXQ-25-MT-079 | 2025.08.25 | AZJD1-AZK2 | U形肋嵌补段对接焊缝 | 4.935 | 合格
80 | ZJC001-QQSN-ZXQ-25-MT-080 | 2025.08.25 | AZJD1-AZK2 | 腹板与顶板角焊缝 | 6.0 | 合格
81 | ZJC001-QQSN-ZXQ-25-MT-081 | 2025.08.25 | AZJD1-AZK2 | 腹板与底板角焊缝 | 6.0 | 合格
82 | ZJC001-QQSN-ZXQ-25-MT-082 | 2025.08.25 | AZJD1-AZK2 | 隔板与顶板角焊缝 | 54.272 | 合格
83 | ZJC001-QQSN-ZXQ-25-MT-083 | 2025.08.25 | AZJD1-AZK2 | 隔板与底板角焊缝 | 53.952 | 合格
84 | ZJC001-QQSN-ZXQ-25-MT-084 | 2025.08.25 | AZJD1-AZK2 | 隔板与腹板角焊缝 | 32.0 | 合格
85 | ZJC001-QQSN-ZXQ-25-MT-085 | 2025.08.28 | AZJD1-AZK3 | U形肋嵌补段对接焊缝 | 5.64 | 合格
86 | ZJC001-QQSN-ZXQ-25-MT-086 | 2025.08.28 | AZJD1-AZK3 | 腹板与顶板角焊缝 | 6.0 | 合格
87 | ZJC001-QQSN-ZXQ-25-MT-087 | 2025.08.28 | AZJD1-AZK3 | 腹板与底板角焊缝 | 6.0 | 合格
88 | ZJC001-QQSN-ZXQ-25-MT-088 | 2025.08.28 | AZJD1-AZK3 | 隔板与顶板角焊缝 | 60.352 | 合格
89 | ZJC001-QQSN-ZXQ-25-MT-089 | 2025.08.28 | AZJD1-AZK3 | 隔板与底板角焊缝 | 60.352 | 合格
90 | ZJC001-QQSN-ZXQ-25-MT-090 | 2025.08.28 | AZJD1-AZK3 | 隔板与腹板角焊缝 | 32.0 | 合格
91 | ZJC001-QQSN-ZXQ-25-MT-091 | 2025.08.26 | AZJD1-AZK4 | U形肋嵌补段对接焊缝 | 4.23 | 合格
92 | ZJC001-QQSN-ZXQ-25-MT-092 | 2025.08.26 | AZJD1-AZK4 | 腹板与顶板角焊缝 | 6.0 | 合格
93 | ZJC001-QQSN-ZXQ-25-MT-093 | 2025.08.26 | AZJD1-AZK4 | 腹板与底板角焊缝 | 6.0 | 合格
94 | ZJC001-QQSN-ZXQ-25-MT-094 | 2025.08.26 | AZJD1-AZK4 | 隔板与顶板角焊缝 | 32.0 | 合格
95 | ZJC001-QQSN-ZXQ-25-MT-095 | 2025.08.26 | AZJD1-AZK4 | 隔板与底板角焊缝 | 32.0 | 合格
96 | ZJC001-QQSN-ZXQ-25-MT-096 | 2025.08.26 | AZJD1-AZK4 | 隔板与腹板角焊缝 | 16.0 | 合格
97 | ZJC001-QQSN-ZXQ-25-MT-097 | 2025.08.27 | AZJD2-AZK7 | 腹板与顶板角焊缝 | 6.0 | 合格
98 | ZJC001-QQSN-ZXQ-25-MT-098 | 2025.08.27 | AZJD2-AZK7 | 腹板与底板角焊缝 | 6.0 | 合格
99 | ZJC001-QQSN-ZXQ-25-MT-099 | 2025.08.27 | AZJD2-AZK7 | 隔板与顶板角焊缝 | 47.488 | 合格
100 | ZJC001-QQSN-ZXQ-25-MT-100 | 2025.08.27 | AZJD2-AZK7 | 隔板与底板角焊缝 | 47.208 | 合格
101 | ZJC001-QQSN-ZXQ-25-MT-101 | 2025.08.27 | AZJD2-AZK7 | 隔板与腹板角焊缝 | 28.0 | 合格
102 | ZJC001-QQSN-ZXQ-25-MT-102 | 2025.08.25 | AZJD2-AZK8 | 腹板与顶板角焊缝 | 6.0 | 合格
103 | ZJC001-QQSN-ZXQ-25-MT-103 | 2025.08.25 | AZJD2-AZK8 | 腹板与底板角焊缝 | 6.0 | 合格
104 | ZJC001-QQSN-ZXQ-25-MT-104 | 2025.08.25 | AZJD2-AZK8 | 隔板与顶板角焊缝 | 28.0 | 合格
105 | ZJC001-QQSN-ZXQ-25-MT-105 | 2025.08.25 | AZJD2-AZK8 | 隔板与底板角焊缝 | 28.0 | 合格
106 | ZJC001-QQSN-ZXQ-25-MT-106 | 2025.08.25 | AZJD2-AZK8 | 隔板与腹板角焊缝 | 14.0 | 合格
107 | ZJC001-QQSN-ZXQ-25-MT-107 | 2025.08.22 | AZJD3-AZK9 | U形肋嵌补段对接焊缝 | 4.23 | 合格
108 | ZJC001-QQSN-ZXQ-25-MT-108 | 2025.08.22 | AZJD3-AZK9 | 腹板与顶板角焊缝 | 6.0 | 合格
109 | ZJC001-QQSN-ZXQ-25-MT-109 | 2025.08.22 | AZJD3-AZK9 | 腹板与底板角焊缝 | 6.0 | 合格
110 | ZJC001-QQSN-ZXQ-25-MT-110 | 2025.08.22 | AZJD3-AZK9 | 隔板与顶板角焊缝 | 32.0 | 合格
111 | ZJC001-QQSN-ZXQ-25-MT-111 | 2025.08.22 | AZJD3-AZK9 | 隔板与底板角焊缝 | 32.0 | 合格
112 | ZJC001-QQSN-ZXQ-25-MT-112 | 2025.08.22 | AZJD3-AZK9 | 隔板与腹板角焊缝 | 16.0 | 合格
113 | ZJC001-QQSN-ZXQ-25-MT-113 | 2025.08.27 | AZJD3-AZK10 | U形肋嵌补段对接焊缝 | 4.935 | 合格
114 | ZJC001-QQSN-ZXQ-25-MT-114 | 2025.08.27 | AZJD3-AZK10 | 腹板与顶板角焊缝 | 6.0 | 合格
115 | ZJC001-QQSN-ZXQ-25-MT-115 | 2025.08.27 | AZJD3-AZK10 | 腹板与底板角焊缝 | 6.0 | 合格
116 | ZJC001-QQSN-ZXQ-25-MT-116 | 2025.08.27 | AZJD3-AZK10 | 隔板与顶板角焊缝 | 60.352 | 合格
117 | ZJC001-QQSN-ZXQ-25-MT-117 | 2025.08.27 | AZJD3-AZK10 | 隔板与底板角焊缝 | 60.352 | 合格
118 | ZJC001-QQSN-ZXQ-25-MT-118 | 2025.08.27 | AZJD3-AZK10 | 隔板与腹板角焊缝 | 32.0 | 合格
119 | ZJC001-QQSN-ZXQ-25-MT-119 | 2025.08.27 | AZJD3-AZK11 | U形肋嵌补段对接焊缝 | 5.64 | 合格
120 | ZJC001-QQSN-ZXQ-25-MT-120 | 2025.08.27 | AZJD3-AZK11 | 腹板与顶板角焊缝 | 6.0 | 合格
121 | ZJC001-QQSN-ZXQ-25-MT-121 | 2025.08.27 | AZJD3-AZK11 | 腹板与底板角焊缝 | 6.0 | 合格
122 | ZJC001-QQSN-ZXQ-25-MT-122 | 2025.08.27 | AZJD3-AZK11 | 隔板与顶板角焊缝 | 60.352 | 合格
123 | ZJC001-QQSN-ZXQ-25-MT-123 | 2025.08.27 | AZJD3-AZK11 | 隔板与底板角焊缝 | 60.352 | 合格
124 | ZJC001-QQSN-ZXQ-25-MT-124 | 2025.08.27 | AZJD3-AZK11 | 隔板与腹板角焊缝 | 32.0 | 合格
125 | ZJC001-QQSN-ZXQ-25-MT-125 | 2025.08.25 | AZJD3-AZK12 | U形肋嵌补段对接焊缝 | 4.23 | 合格
126 | ZJC001-QQSN-ZXQ-25-MT-126 | 2025.08.25 | AZJD3-AZK12 | 腹板与顶板角焊缝 | 6.0 | 合格
127 | ZJC001-QQSN-ZXQ-25-MT-127 | 2025.08.25 | AZJD3-AZK12 | 腹板与底板角焊缝 | 6.0 | 合格
128 | ZJC001-QQSN-ZXQ-25-MT-128 | 2025.08.25 | AZJD3-AZK12 | 隔板与顶板角焊缝 | 32.0 | 合格
129 | ZJC001-QQSN-ZXQ-25-MT-129 | 2025.08.25 | AZJD3-AZK12 | 隔板与底板角焊缝 | 32.0 | 合格
130 | ZJC001-QQSN-ZXQ-25-MT-130 | 2025.08.25 | AZJD3-AZK12 | 隔板与腹板角焊缝 | 16.0 | 合格
131 | ZJC001-QQSN-ZXQ-25-MT-131 | 2025.07.23 | AZKD9 | 板肋与底板角焊缝 | 12.0 | 合格
132 | ZJC001-QQSN-ZXQ-25-MT-132 | 2025.07.25 | AZKD12 | 板肋与底板角焊缝 | 4.0 | 合格
133 | ZJC001-QQSN-ZXQ-25-MT-133 | 2025.07.19 | AZKJ2 | U肋与顶板坡口角焊缝 | 24.0 | 合格
134 | ZJC001-QQSN-ZXQ-25-MT-134 | 2025.07.19 | AZKJ8 | U肋与顶板坡口角焊缝 | 24.0 | 合格
135 | ZJC001-QQSN-ZXQ-25-MT-135 | 2025.07.19 | AZKJ9 | U肋与顶板坡口角焊缝 | 28.0 | 合格