## 检测报告数据
序号 | 报告编号 | 报告日期 | 构件名称 | 检测部位 | 检测数量 | 结论
1 | ZJC001-ZJG2-CZDQ-25-MT-001 | 2025.04.20 | CKJ1 | 板肋与顶板角焊缝 | 14.48 | 合格
2 | ZJC001-ZJG2-CZDQ-25-MT-002 | 2025.04.20 | CKJ1 | 口肋腹板与顶板角焊缝 | 84.28 | 合格
3 | ZJC001-ZJG2-CZDQ-25-MT-003 | 2025.04.15 | CKJ2 | 板肋与顶板角焊缝 | 8.0 | 合格
4 | ZJC001-ZJG2-CZDQ-25-MT-004 | 2025.04.15 | CKJ2 | 口肋腹板与顶板角焊缝 | 16.0 | 合格
5 | ZJC001-ZJG2-CZDQ-25-MT-005 | 2025.04.17 | CKJ3 | 口肋腹板与顶板角焊缝 | 32.0 | 合格
6 | ZJC001-ZJG2-CZDQ-25-MT-006 | 2025.04.23 | CKJ4 | 口肋腹板与顶板角焊缝 | 48.0 | 合格
7 | ZJC001-ZJG2-CZDQ-25-MT-007 | 2025.04.17 | CKJ5 | 口肋腹板与顶板角焊缝 | 32.0 | 合格
8 | ZJC001-ZJG2-CZDQ-25-MT-008 | 2025.04.22 | CKJ6 | 口肋腹板与顶板角焊缝 | 48.0 | 合格
9 | ZJC001-ZJG2-CZDQ-25-MT-009 | 2025.04.15 | CKJ7 | 口肋腹板与顶板角焊缝 | 32.0 | 合格
10 | ZJC001-ZJG2-CZDQ-25-MT-010 | 2025.04.16 | CKJ8 | 板肋与顶板角焊缝 | 8.0 | 合格
11 | ZJC001-ZJG2-CZDQ-25-MT-011 | 2025.04.16 | CKJ8 | 口肋腹板与顶板角焊缝 | 16.0 | 合格
12 | ZJC001-ZJG2-CZDQ-25-MT-012 | 2025.04.17 | CKJ9 | 板肋与顶板角焊缝 | 8.0 | 合格
13 | ZJC001-ZJG2-CZDQ-25-MT-013 | 2025.04.17 | CKJ9 | 口肋腹板与顶板角焊缝 | 16.0 | 合格
14 | ZJC001-ZJG2-CZDQ-25-MT-014 | 2025.04.17 | CKJ10 | 口肋腹板与顶板角焊缝 | 32.0 | 合格
15 | ZJC001-ZJG2-CZDQ-25-MT-015 | 2025.04.23 | CKJ11 | 口肋腹板与顶板角焊缝 | 48.0 | 合格
16 | ZJC001-ZJG2-CZDQ-25-MT-016 | 2025.04.16 | CKJ12 | 口肋腹板与顶板角焊缝 | 32.0 | 合格
17 | ZJC001-ZJG2-CZDQ-25-MT-017 | 2025.04.15 | CKJ13 | 口肋腹板与顶板角焊缝 | 48.0 | 合格
18 | ZJC001-ZJG2-CZDQ-25-MT-018 | 2025.04.17 | CKJ14 | 口肋腹板与顶板角焊缝 | 32.0 | 合格
19 | ZJC001-ZJG2-CZDQ-25-MT-019 | 2025.04.16 | CKJ15 | 板肋与顶板角焊缝 | 8.0 | 合格
20 | ZJC001-ZJG2-CZDQ-25-MT-020 | 2025.04.16 | CKJ15 | 口肋腹板与顶板角焊缝 | 16.0 | 合格
21 | ZJC001-ZJG2-CZDQ-25-MT-021 | 2025.04.23 | CKJ16 | 板肋与顶板角焊缝 | 8.0 | 合格
22 | ZJC001-ZJG2-CZDQ-25-MT-022 | 2025.04.23 | CKJ16 | 口肋腹板与顶板角焊缝 | 16.0 | 合格
23 | ZJC001-ZJG2-CZDQ-25-MT-023 | 2025.04.23 | CKJ17 | 口肋腹板与顶板角焊缝 | 32.0 | 合格
24 | ZJC001-ZJG2-CZDQ-25-MT-024 | 2025.04.23 | CKJ18 | 口肋腹板与顶板角焊缝 | 48.0 | 合格
25 | ZJC001-ZJG2-CZDQ-25-MT-025 | 2025.04.19 | CKJ19 | 口肋腹板与顶板角焊缝 | 32.0 | 合格
26 | ZJC001-ZJG2-CZDQ-25-MT-026 | 2025.04.15 | CKJ20 | 口肋腹板与顶板角焊缝 | 48.0 | 合格
27 | ZJC001-ZJG2-CZDQ-25-MT-027 | 2025.04.19 | CKJ21 | 口肋腹板与顶板角焊缝 | 32.0 | 合格
28 | ZJC001-ZJG2-CZDQ-25-MT-028 | 2025.04.16 | CKJ22 | 板肋与顶板角焊缝 | 8.0 | 合格
29 | ZJC001-ZJG2-CZDQ-25-MT-029 | 2025.04.16 | CKJ22 | 口肋腹板与顶板角焊缝 | 16.0 | 合格
30 | ZJC001-ZJG2-CZDQ-25-MT-030 | 2025.04.16 | CKJ23 | 板肋与顶板角焊缝 | 8.0 | 合格
31 | ZJC001-ZJG2-CZDQ-25-MT-031 | 2025.04.16 | CKJ23 | 口肋腹板与顶板角焊缝 | 16.0 | 合格
32 | ZJC001-ZJG2-CZDQ-25-MT-032 | 2025.04.17 | CKJ24 | 口肋腹板与顶板角焊缝 | 32.0 | 合格
33 | ZJC001-ZJG2-CZDQ-25-MT-033 | 2025.04.22 | CKJ25 | 口肋腹板与顶板角焊缝 | 48.0 | 合格
34 | ZJC001-ZJG2-CZDQ-25-MT-034 | 2025.04.16 | CKJ26 | 口肋腹板与顶板角焊缝 | 32.0 | 合格
35 | ZJC001-ZJG2-CZDQ-25-MT-035 | 2025.04.23 | CKJ27 | 口肋腹板与顶板角焊缝 | 48.0 | 合格
36 | ZJC001-ZJG2-CZDQ-25-MT-036 | 2025.04.18 | CKJ28 | 口肋腹板与顶板角焊缝 | 32.0 | 合格
37 | ZJC001-ZJG2-CZDQ-25-MT-037 | 2025.04.19 | CKJ29 | 板肋与顶板角焊缝 | 8.0 | 合格
38 | ZJC001-ZJG2-CZDQ-25-MT-038 | 2025.04.19 | CKJ29 | 口肋腹板与顶板角焊缝 | 16.0 | 合格
39 | ZJC001-ZJG2-CZDQ-25-MT-039 | 2025.04.20 | CKJ30 | 板肋与顶板角焊缝 | 16.0 | 合格
40 | ZJC001-ZJG2-CZDQ-25-MT-040 | 2025.04.20 | CKJ30 | 口肋腹板与顶板角焊缝 | 112.0 | 合格
41 | ZJC001-ZJG2-CZDQ-25-MT-041 | 2025.04.10 | CMF1 | 腹板与底板角焊缝 | 3.992 | 合格
42 | ZJC001-ZJG2-CZDQ-25-MT-042 | 2025.04.10 | CMF2 | 腹板与底板角焊缝 | 3.926 | 合格
43 | ZJC001-ZJG2-CZDQ-25-MT-043 | 2025.04.10 | CMF3 | 腹板与底板角焊缝 | 3.86 | 合格
44 | ZJC001-ZJG2-CZDQ-25-MT-044 | 2025.04.17 | CMF4 | 腹板与底板角焊缝 | 3.794 | 合格
45 | ZJC001-ZJG2-CZDQ-25-MT-045 | 2025.04.10 | CMF5 | 腹板与底板角焊缝 | 3.728 | 合格
46 | ZJC001-ZJG2-CZDQ-25-MT-046 | 2025.04.20 | CMF6 | 腹板与底板角焊缝 | 8.0 | 合格
47 | ZJC001-ZJG2-CZDQ-25-MT-047 | 2025.04.20 | CMF7 | 腹板与底板角焊缝 | 8.0 | 合格
48 | ZJC001-ZJG2-CZDQ-25-MT-048 | 2025.04.20 | CMF8 | 腹板与底板角焊缝 | 8.0 | 合格
49 | ZJC001-ZJG2-CZDQ-25-MT-049 | 2025.04.21 | CMF9 | 腹板与底板角焊缝 | 8.0 | 合格
50 | ZJC001-ZJG2-CZDQ-25-MT-050 | 2025.04.21 | CMF10 | 腹板与底板角焊缝 | 8.0 | 合格
51 | ZJC001-ZJG2-CZDQ-25-MT-051 | 2025.04.16 | CMF11 | 腹板与底板角焊缝 | 8.0 | 合格
52 | ZJC001-ZJG2-CZDQ-25-MT-052 | 2025.04.16 | CMF12 | 腹板与底板角焊缝 | 8.0 | 合格
53 | ZJC001-ZJG2-CZDQ-25-MT-053 | 2025.04.10 | CMF13a | 腹板与底板角焊缝 | 8.0 | 合格
54 | ZJC001-ZJG2-CZDQ-25-MT-054 | 2025.04.05 | CMF13b | 腹板与底板角焊缝 | 8.0 | 合格
55 | ZJC001-ZJG2-CZDQ-25-MT-055 | 2025.04.16 | CMF13c | 腹板与底板角焊缝 | 8.0 | 合格
56 | ZJC001-ZJG2-CZDQ-25-MT-056 | 2025.04.16 | CMF14 | 腹板与底板角焊缝 | 8.0 | 合格
57 | ZJC001-ZJG2-CZDQ-25-MT-057 | 2025.04.17 | CMF15 | 腹板与底板角焊缝 | 8.0 | 合格
58 | ZJC001-ZJG2-CZDQ-25-MT-058 | 2025.04.21 | CMF16 | 腹板与底板角焊缝 | 8.0 | 合格
59 | ZJC001-ZJG2-CZDQ-25-MT-059 | 2025.04.21 | CMF17 | 腹板与底板角焊缝 | 8.0 | 合格
60 | ZJC001-ZJG2-CZDQ-25-MT-060 | 2025.04.16 | CMF18a | 腹板与底板角焊缝 | 8.0 | 合格
61 | ZJC001-ZJG2-CZDQ-25-MT-061 | 2025.04.17 | CMF18b | 腹板与底板角焊缝 | 8.0 | 合格
62 | ZJC001-ZJG2-CZDQ-25-MT-062 | 2025.04.05 | CMF18c | 腹板与底板角焊缝 | 8.0 | 合格
63 | ZJC001-ZJG2-CZDQ-25-MT-063 | 2025.04.21 | CMF19 | 腹板与底板角焊缝 | 8.0 | 合格
64 | ZJC001-ZJG2-CZDQ-25-MT-064 | 2025.04.21 | CMF20 | 腹板与底板角焊缝 | 8.0 | 合格
65 | ZJC001-ZJG2-CZDQ-25-MT-065 | 2025.04.21 | CMF21 | 腹板与底板角焊缝 | 8.0 | 合格
66 | ZJC001-ZJG2-CZDQ-25-MT-066 | 2025.04.17 | CMF22 | 腹板与底板角焊缝 | 8.0 | 合格
67 | ZJC001-ZJG2-CZDQ-25-MT-067 | 2025.04.17 | CMF23 | 腹板与底板角焊缝 | 8.0 | 合格
68 | ZJC001-ZJG2-CZDQ-25-MT-068 | 2025.04.17 | CMF24 | 腹板与底板角焊缝 | 8.0 | 合格
69 | ZJC001-ZJG2-CZDQ-25-MT-069 | 2025.04.21 | CMF25 | 腹板与底板角焊缝 | 8.0 | 合格
70 | ZJC001-ZJG2-CZDQ-25-MT-070 | 2025.04.05 | CMF26 | 腹板与底板角焊缝 | 4.0 | 合格
71 | ZJC001-ZJG2-CZDQ-25-MT-071 | 2025.04.17 | CMF27 | 腹板与底板角焊缝 | 4.0 | 合格
72 | ZJC001-ZJG2-CZDQ-25-MT-072 | 2025.04.05 | CMF28 | 腹板与底板角焊缝 | 4.0 | 合格
73 | ZJC001-ZJG2-CZDQ-25-MT-073 | 2025.04.10 | CMF29 | 腹板与底板角焊缝 | 4.0 | 合格
74 | ZJC001-ZJG2-CZDQ-25-MT-074 | 2025.04.10 | CMF30 | 腹板与底板角焊缝 | 4.0 | 合格
75 | ZJC001-ZJG2-CZDQ-25-MT-075 | 2025.05.03 | CTB1-1 | 挑臂隔板与挑臂翼缘板角焊缝 | 4.0 | 合格
76 | ZJC001-ZJG2-CZDQ-25-MT-076 | 2025.05.03 | CTB1-2 | 挑臂隔板与挑臂翼缘板角焊缝 | 4.0 | 合格
77 | ZJC001-ZJG2-CZDQ-25-MT-077 | 2025.05.03 | CTB1-3 | 挑臂隔板与挑臂翼缘板角焊缝 | 4.0 | 合格
78 | ZJC001-ZJG2-CZDQ-25-MT-078 | 2025.05.03 | CTB1-4 | 挑臂隔板与挑臂翼缘板角焊缝 | 4.0 | 合格
79 | ZJC001-ZJG2-CZDQ-25-MT-079 | 2025.05.03 | CTB1-5 | 挑臂隔板与挑臂翼缘板角焊缝 | 4.0 | 合格
80 | ZJC001-ZJG2-CZDQ-25-MT-080 | 2025.05.03 | CTB1-6 | 挑臂隔板与挑臂翼缘板角焊缝 | 4.0 | 合格
81 | ZJC001-ZJG2-CZDQ-25-MT-081 | 2025.05.03 | CTB1-7 | 挑臂隔板与挑臂翼缘板角焊缝 | 4.0 | 合格
82 | ZJC001-ZJG2-CZDQ-25-MT-082 | 2025.05.03 | CTB1-8 | 挑臂隔板与挑臂翼缘板角焊缝 | 4.0 | 合格
83 | ZJC001-ZJG2-CZDQ-25-MT-083 | 2025.05.03 | CTB1-9 | 挑臂隔板与挑臂翼缘板角焊缝 | 4.0 | 合格
84 | ZJC001-ZJG2-CZDQ-25-MT-084 | 2025.05.03 | CTB1-10 | 挑臂隔板与挑臂翼缘板角焊缝 | 4.0 | 合格
85 | ZJC001-ZJG2-CZDQ-25-MT-085 | 2025.05.03 | CTB1-11 | 挑臂隔板与挑臂翼缘板角焊缝 | 4.0 | 合格
86 | ZJC001-ZJG2-CZDQ-25-MT-086 | 2025.05.03 | CTB1-12 | 挑臂隔板与挑臂翼缘板角焊缝 | 4.0 | 合格
87 | ZJC001-ZJG2-CZDQ-25-MT-087 | 2025.05.03 | CTB1-13 | 挑臂隔板与挑臂翼缘板角焊缝 | 4.0 | 合格
88 | ZJC001-ZJG2-CZDQ-25-MT-088 | 2025.05.03 | CTB1-14 | 挑臂隔板与挑臂翼缘板角焊缝 | 4.0 | 合格
89 | ZJC001-ZJG2-CZDQ-25-MT-089 | 2025.05.03 | CTB1-15 | 挑臂隔板与挑臂翼缘板角焊缝 | 4.0 | 合格
90 | ZJC001-ZJG2-CZDQ-25-MT-090 | 2025.05.03 | CTB1-16 | 挑臂隔板与挑臂翼缘板角焊缝 | 4.0 | 合格
91 | ZJC001-ZJG2-CZDQ-25-MT-091 | 2025.05.03 | CTB1-17 | 挑臂隔板与挑臂翼缘板角焊缝 | 4.0 | 合格
92 | ZJC001-ZJG2-CZDQ-25-MT-092 | 2025.05.03 | CTB1-18 | 挑臂隔板与挑臂翼缘板角焊缝 | 4.0 | 合格
93 | ZJC001-ZJG2-CZDQ-25-MT-093 | 2025.05.03 | CTB1-19 | 挑臂隔板与挑臂翼缘板角焊缝 | 4.0 | 合格
94 | ZJC001-ZJG2-CZDQ-25-MT-094 | 2025.05.03 | CTB1-20 | 挑臂隔板与挑臂翼缘板角焊缝 | 4.0 | 合格
95 | ZJC001-ZJG2-CZDQ-25-MT-095 | 2025.05.03 | CTB1-21 | 挑臂隔板与挑臂翼缘板角焊缝 | 4.0 | 合格
96 | ZJC001-ZJG2-CZDQ-25-MT-096 | 2025.05.03 | CTB1-22 | 挑臂隔板与挑臂翼缘板角焊缝 | 4.0 | 合格
97 | ZJC001-ZJG2-CZDQ-25-MT-097 | 2025.05.03 | CTB1-23 | 挑臂隔板与挑臂翼缘板角焊缝 | 4.0 | 合格
98 | ZJC001-ZJG2-CZDQ-25-MT-098 | 2025.05.03 | CTB1-24 | 挑臂隔板与挑臂翼缘板角焊缝 | 4.0 | 合格
99 | ZJC001-ZJG2-CZDQ-25-MT-099 | 2025.05.03 | CTB1-25 | 挑臂隔板与挑臂翼缘板角焊缝 | 4.0 | 合格
100 | ZJC001-ZJG2-CZDQ-25-MT-100 | 2025.05.03 | CTB1-26 | 挑臂隔板与挑臂翼缘板角焊缝 | 4.0 | 合格
101 | ZJC001-ZJG2-CZDQ-25-MT-101 | 2025.05.03 | CTB1-27 | 挑臂隔板与挑臂翼缘板角焊缝 | 4.0 | 合格
102 | ZJC001-ZJG2-CZDQ-25-MT-102 | 2025.05.03 | CTB1-28 | 挑臂隔板与挑臂翼缘板角焊缝 | 4.0 | 合格
103 | ZJC001-ZJG2-CZDQ-25-MT-103 | 2025.05.03 | CTB1-29 | 挑臂隔板与挑臂翼缘板角焊缝 | 4.0 | 合格
104 | ZJC001-ZJG2-CZDQ-25-MT-104 | 2025.05.03 | CTB1-30 | 挑臂隔板与挑臂翼缘板角焊缝 | 4.0 | 合格
105 | ZJC001-ZJG2-CZDQ-25-MT-105 | 2025.05.03 | CTB1-31 | 挑臂隔板与挑臂翼缘板角焊缝 | 4.0 | 合格
106 | ZJC001-ZJG2-CZDQ-25-MT-106 | 2025.05.03 | CTB1-32 | 挑臂隔板与挑臂翼缘板角焊缝 | 4.0 | 合格
107 | ZJC001-ZJG2-CZDQ-25-MT-107 | 2025.05.03 | CTB1-33 | 挑臂隔板与挑臂翼缘板角焊缝 | 4.0 | 合格
108 | ZJC001-ZJG2-CZDQ-25-MT-108 | 2025.05.03 | CTB1-34 | 挑臂隔板与挑臂翼缘板角焊缝 | 4.0 | 合格
109 | ZJC001-ZJG2-CZDQ-25-MT-109 | 2025.05.03 | CTB1-35 | 挑臂隔板与挑臂翼缘板角焊缝 | 4.0 | 合格
110 | ZJC001-ZJG2-CZDQ-25-MT-110 | 2025.05.03 | CTB1-36 | 挑臂隔板与挑臂翼缘板角焊缝 | 4.0 | 合格
111 | ZJC001-ZJG2-CZDQ-25-MT-111 | 2025.05.03 | CTB1-37 | 挑臂隔板与挑臂翼缘板角焊缝 | 4.0 | 合格
112 | ZJC001-ZJG2-CZDQ-25-MT-112 | 2025.05.03 | CTB1-38 | 挑臂隔板与挑臂翼缘板角焊缝 | 4.0 | 合格
113 | ZJC001-ZJG2-CZDQ-25-MT-113 | 2025.05.03 | CTB1-39 | 挑臂隔板与挑臂翼缘板角焊缝 | 4.0 | 合格
114 | ZJC001-ZJG2-CZDQ-25-MT-114 | 2025.05.03 | CTB1-40 | 挑臂隔板与挑臂翼缘板角焊缝 | 4.0 | 合格
115 | ZJC001-ZJG2-CZDQ-25-MT-115 | 2025.05.03 | CTB1-41 | 挑臂隔板与挑臂翼缘板角焊缝 | 4.0 | 合格
116 | ZJC001-ZJG2-CZDQ-25-MT-116 | 2025.05.03 | CTB1-42 | 挑臂隔板与挑臂翼缘板角焊缝 | 4.0 | 合格
117 | ZJC001-ZJG2-CZDQ-25-MT-117 | 2025.05.03 | CTB1-43 | 挑臂隔板与挑臂翼缘板角焊缝 | 4.0 | 合格
118 | ZJC001-ZJG2-CZDQ-25-MT-118 | 2025.05.03 | CTB1-44 | 挑臂隔板与挑臂翼缘板角焊缝 | 4.0 | 合格
119 | ZJC001-ZJG2-CZDQ-25-MT-119 | 2025.05.03 | CTB1-45 | 挑臂隔板与挑臂翼缘板角焊缝 | 4.0 | 合格
120 | ZJC001-ZJG2-CZDQ-25-MT-120 | 2025.05.03 | CTB1-46 | 挑臂隔板与挑臂翼缘板角焊缝 | 4.0 | 合格
121 | ZJC001-ZJG2-CZDQ-25-MT-121 | 2025.05.03 | CTB1-47 | 挑臂隔板与挑臂翼缘板角焊缝 | 4.0 | 合格
122 | ZJC001-ZJG2-CZDQ-25-MT-122 | 2025.05.03 | CTB1-48 | 挑臂隔板与挑臂翼缘板角焊缝 | 4.0 | 合格
123 | ZJC001-ZJG2-CZDQ-25-MT-123 | 2025.05.03 | CTB1-49 | 挑臂隔板与挑臂翼缘板角焊缝 | 4.0 | 合格
124 | ZJC001-ZJG2-CZDQ-25-MT-124 | 2025.05.03 | CTB1-50 | 挑臂隔板与挑臂翼缘板角焊缝 | 4.0 | 合格
125 | ZJC001-ZJG2-CZDQ-25-MT-125 | 2025.05.03 | CTB1-51 | 挑臂隔板与挑臂翼缘板角焊缝 | 4.0 | 合格
126 | ZJC001-ZJG2-CZDQ-25-MT-126 | 2025.05.03 | CTB1-52 | 挑臂隔板与挑臂翼缘板角焊缝 | 4.0 | 合格
127 | ZJC001-ZJG2-CZDQ-25-MT-127 | 2025.05.03 | CTB1-53 | 挑臂隔板与挑臂翼缘板角焊缝 | 4.0 | 合格
128 | ZJC001-ZJG2-CZDQ-25-MT-128 | 2025.05.03 | CTB1-54 | 挑臂隔板与挑臂翼缘板角焊缝 | 4.0 | 合格
129 | ZJC001-ZJG2-CZDQ-25-MT-129 | 2025.05.03 | CTB1-55 | 挑臂隔板与挑臂翼缘板角焊缝 | 4.0 | 合格
130 | ZJC001-ZJG2-CZDQ-25-MT-130 | 2025.05.03 | CTB1-56 | 挑臂隔板与挑臂翼缘板角焊缝 | 4.0 | 合格
131 | ZJC001-ZJG2-CZDQ-25-MT-131 | 2025.05.03 | CTB1-57 | 挑臂隔板与挑臂翼缘板角焊缝 | 4.0 | 合格
132 | ZJC001-ZJG2-CZDQ-25-MT-132 | 2025.05.03 | CTB1-58 | 挑臂隔板与挑臂翼缘板角焊缝 | 4.0 | 合格
133 | ZJC001-ZJG2-CZDQ-25-MT-133 | 2025.05.03 | CTB1-59 | 挑臂隔板与挑臂翼缘板角焊缝 | 4.0 | 合格
134 | ZJC001-ZJG2-CZDQ-25-MT-134 | 2025.05.03 | CTB1-60 | 挑臂隔板与挑臂翼缘板角焊缝 | 4.0 | 合格
135 | ZJC001-ZJG2-CZDQ-25-MT-135 | 2025.05.03 | CTB1-61 | 挑臂隔板与挑臂翼缘板角焊缝 | 4.0 | 合格
136 | ZJC001-ZJG2-CZDQ-25-MT-136 | 2025.05.03 | CTB1-62 | 挑臂隔板与挑臂翼缘板角焊缝 | 4.0 | 合格
137 | ZJC001-ZJG2-CZDQ-25-MT-137 | 2025.05.03 | CTB1-63 | 挑臂隔板与挑臂翼缘板角焊缝 | 4.0 | 合格
138 | ZJC001-ZJG2-CZDQ-25-MT-138 | 2025.05.03 | CTB1-64 | 挑臂隔板与挑臂翼缘板角焊缝 | 4.0 | 合格
139 | ZJC001-ZJG2-CZDQ-25-MT-139 | 2025.05.03 | CTB1-65 | 挑臂隔板与挑臂翼缘板角焊缝 | 4.0 | 合格
140 | ZJC001-ZJG2-CZDQ-25-MT-140 | 2025.05.03 | CTB1-66 | 挑臂隔板与挑臂翼缘板角焊缝 | 4.0 | 合格
141 | ZJC001-ZJG2-CZDQ-25-MT-141 | 2025.05.15 | CZP1 | 隔板与顶板坡口角焊缝 | 38.738 | 合格
142 | ZJC001-ZJG2-CZDQ-25-MT-142 | 2025.05.15 | CZP1 | 隔板与侧封板坡口角焊缝 | 2.62 | 合格
143 | ZJC001-ZJG2-CZDQ-25-MT-143 | 2025.05.15 | CZP1 | 焊缝隔板与顶板角焊缝 | 8.0 | 合格
144 | ZJC001-ZJG2-CZDQ-25-MT-144 | 2025.05.15 | CZP1 | 隔板与顶板角焊缝 | 8.0 | 合格
145 | ZJC001-ZJG2-CZDQ-25-MT-145 | 2025.05.22 | CZP1 | 隔板与底板角焊缝 | 16.0 | 合格
146 | ZJC001-ZJG2-CZDQ-25-MT-146 | 2025.05.13 | CZP1 | 隔板与腹板角焊缝 | 20.992 | 合格
147 | ZJC001-ZJG2-CZDQ-25-MT-147 | 2025.05.13 | CZP2-CK3 | 隔板与顶板角焊缝 | 24.0 | 合格
148 | ZJC001-ZJG2-CZDQ-25-MT-148 | 2025.05.22 | CZP2-CK3 | 隔板与底板角焊缝 | 24.0 | 合格
149 | ZJC001-ZJG2-CZDQ-25-MT-149 | 2025.05.13 | CZP2-CK3 | 隔板与腹板角焊缝 | 13.2 | 合格
150 | ZJC001-ZJG2-CZDQ-25-MT-150 | 2025.05.13 | CZP2-CK4 | 隔板与顶板角焊缝 | 39.576 | 合格
151 | ZJC001-ZJG2-CZDQ-25-MT-151 | 2025.05.22 | CZP2-CK4 | 隔板与底板坡口角焊缝 | 42.732 | 合格
152 | ZJC001-ZJG2-CZDQ-25-MT-152 | 2025.05.13 | CZP2-CK4 | 隔板与腹板角焊缝 | 31.488 | 合格
153 | ZJC001-ZJG2-CZDQ-25-MT-153 | 2025.05.13 | CZP2-CK5 | 隔板与顶板角焊缝 | 31.152 | 合格
154 | ZJC001-ZJG2-CZDQ-25-MT-154 | 2025.05.22 | CZP2-CK5 | 隔板与底板坡口角焊缝 | 38.232 | 合格
155 | ZJC001-ZJG2-CZDQ-25-MT-155 | 2025.05.13 | CZP2-CK5 | 隔板与腹板角焊缝 | 31.488 | 合格
156 | ZJC001-ZJG2-CZDQ-25-MT-156 | 2025.05.13 | CZP2-CK6 | 隔板与顶板角焊缝 | 39.576 | 合格
157 | ZJC001-ZJG2-CZDQ-25-MT-157 | 2025.05.22 | CZP2-CK6 | 隔板与底板坡口角焊缝 | 42.732 | 合格
158 | ZJC001-ZJG2-CZDQ-25-MT-158 | 2025.05.13 | CZP2-CK6 | 隔板与腹板角焊缝 | 31.488 | 合格
159 | ZJC001-ZJG2-CZDQ-25-MT-159 | 2025.05.13 | CZP2-CK7 | 隔板与顶板角焊缝 | 24.0 | 合格
160 | ZJC001-ZJG2-CZDQ-25-MT-160 | 2025.05.22 | CZP2-CK7 | 隔板与底板角焊缝 | 24.0 | 合格
161 | ZJC001-ZJG2-CZDQ-25-MT-161 | 2025.05.13 | CZP2-CK7 | 隔板与腹板角焊缝 | 13.2 | 合格
162 | ZJC001-ZJG2-CZDQ-25-MT-162 | 2025.05.14 | CZP3-CK10 | 隔板与顶板坡口角焊缝 | 4.072 | 合格
163 | ZJC001-ZJG2-CZDQ-25-MT-163 | 2025.05.14 | CZP3-CK10 | 隔板与腹板坡口角焊缝 | 2.624 | 合格
164 | ZJC001-ZJG2-CZDQ-25-MT-164 | 2025.05.14 | CZP3-CK10 | 隔板与顶板角焊缝 | 28.0 | 合格
165 | ZJC001-ZJG2-CZDQ-25-MT-165 | 2025.05.22 | CZP3-CK10 | 隔板与底板角焊缝 | 28.0 | 合格
166 | ZJC001-ZJG2-CZDQ-25-MT-166 | 2025.05.14 | CZP3-CK10 | 隔板与腹板角焊缝 | 15.4 | 合格
167 | ZJC001-ZJG2-CZDQ-25-MT-167 | 2025.05.14 | CZP3-CK11 | 隔板与顶板坡口角焊缝 | 6.606 | 合格
168 | ZJC001-ZJG2-CZDQ-25-MT-168 | 2025.05.14 | CZP3-CK11 | 隔板与腹板坡口角焊缝 | 5.248 | 合格
169 | ZJC001-ZJG2-CZDQ-25-MT-169 | 2025.05.14 | CZP3-CK11 | 隔板与顶板角焊缝 | 46.074 | 合格
170 | ZJC001-ZJG2-CZDQ-25-MT-170 | 2025.05.22 | CZP3-CK11 | 隔板与底板坡口角焊缝 | 49.854 | 合格
171 | ZJC001-ZJG2-CZDQ-25-MT-171 | 2025.05.14 | CZP3-CK11 | 隔板与腹板角焊缝 | 36.736 | 合格
172 | ZJC001-ZJG2-CZDQ-25-MT-172 | 2025.05.14 | CZP3-CK12 | 隔板与顶板坡口角焊缝 | 5.394 | 合格
173 | ZJC001-ZJG2-CZDQ-25-MT-173 | 2025.05.14 | CZP3-CK12 | 隔板与腹板坡口角焊缝 | 5.248 | 合格
174 | ZJC001-ZJG2-CZDQ-25-MT-174 | 2025.05.14 | CZP3-CK12 | 隔板与顶板角焊缝 | 33.36 | 合格
175 | ZJC001-ZJG2-CZDQ-25-MT-175 | 2025.05.22 | CZP3-CK12 | 隔板与底板坡口角焊缝 | 39.86 | 合格
176 | ZJC001-ZJG2-CZDQ-25-MT-176 | 2025.05.14 | CZP3-CK12 | 隔板与腹板角焊缝 | 26.24 | 合格
177 | ZJC001-ZJG2-CZDQ-25-MT-177 | 2025.05.14 | CZP3-CK13 | 隔板与顶板坡口角焊缝 | 6.604 | 合格
178 | ZJC001-ZJG2-CZDQ-25-MT-178 | 2025.05.14 | CZP3-CK13 | 隔板与腹板坡口角焊缝 | 5.248 | 合格
179 | ZJC001-ZJG2-CZDQ-25-MT-179 | 2025.05.14 | CZP3-CK13 | 隔板与顶板角焊缝 | 46.074 | 合格
180 | ZJC001-ZJG2-CZDQ-25-MT-180 | 2025.05.22 | CZP3-CK13 | 隔板与底板坡口角焊缝 | 49.854 | 合格
181 | ZJC001-ZJG2-CZDQ-25-MT-181 | 2025.05.14 | CZP3-CK13 | 隔板与腹板角焊缝 | 36.736 | 合格
182 | ZJC001-ZJG2-CZDQ-25-MT-182 | 2025.05.14 | CZP3-CK14 | 隔板与顶板坡口角焊缝 | 4.06 | 合格
183 | ZJC001-ZJG2-CZDQ-25-MT-183 | 2025.05.14 | CZP3-CK14 | 隔板与腹板坡口角焊缝 | 2.624 | 合格
184 | ZJC001-ZJG2-CZDQ-25-MT-184 | 2025.05.14 | CZP3-CK14 | 隔板与顶板角焊缝 | 28.0 | 合格
185 | ZJC001-ZJG2-CZDQ-25-MT-185 | 2025.05.22 | CZP3-CK14 | 隔板与底板角焊缝 | 28.0 | 合格
186 | ZJC001-ZJG2-CZDQ-25-MT-186 | 2025.05.14 | CZP3-CK14 | 隔板与腹板角焊缝 | 15.4 | 合格
187 | ZJC001-ZJG2-CZDQ-25-MT-187 | 2025.05.15 | CZP4-CK17 | 隔板与顶板坡口角焊缝 | 4.06 | 合格
188 | ZJC001-ZJG2-CZDQ-25-MT-188 | 2025.05.15 | CZP4-CK17 | 隔板与腹板坡口角焊缝 | 2.624 | 合格
189 | ZJC001-ZJG2-CZDQ-25-MT-189 | 2025.05.15 | CZP4-CK17 | 隔板与顶板角焊缝 | 36.0 | 合格
190 | ZJC001-ZJG2-CZDQ-25-MT-190 | 2025.05.26 | CZP4-CK17 | 隔板与底板角焊缝 | 36.0 | 合格
191 | ZJC001-ZJG2-CZDQ-25-MT-191 | 2025.05.15 | CZP4-CK17 | 隔板与腹板角焊缝 | 19.8 | 合格
192 | ZJC001-ZJG2-CZDQ-25-MT-192 | 2025.05.15 | CZP4-CK18 | 隔板与顶板坡口角焊缝 | 6.642 | 合格
193 | ZJC001-ZJG2-CZDQ-25-MT-193 | 2025.05.15 | CZP4-CK18 | 隔板与腹板坡口角焊缝 | 5.248 | 合格
194 | ZJC001-ZJG2-CZDQ-25-MT-194 | 2025.05.15 | CZP4-CK18 | 隔板与顶板角焊缝 | 59.364 | 合格
195 | ZJC001-ZJG2-CZDQ-25-MT-195 | 2025.05.26 | CZP4-CK18 | 隔板与底板坡口角焊缝 | 64.098 | 合格
196 | ZJC001-ZJG2-CZDQ-25-MT-196 | 2025.05.15 | CZP4-CK18 | 隔板与腹板角焊缝 | 47.232 | 合格
197 | ZJC001-ZJG2-CZDQ-25-MT-197 | 2025.05.15 | CZP4-CK19 | 隔板与顶板坡口角焊缝 | 5.164 | 合格
198 | ZJC001-ZJG2-CZDQ-25-MT-198 | 2025.05.15 | CZP4-CK19 | 隔板与腹板坡口角焊缝 | 5.248 | 合格
199 | ZJC001-ZJG2-CZDQ-25-MT-199 | 2025.05.15 | CZP4-CK19 | 隔板与顶板角焊缝 | 44.344 | 合格
200 | ZJC001-ZJG2-CZDQ-25-MT-200 | 2025.05.26 | CZP4-CK19 | 隔板与底板坡口角焊缝 | 52.604 | 合格
201 | ZJC001-ZJG2-CZDQ-25-MT-201 | 2025.05.15 | CZP4-CK19 | 隔板与腹板角焊缝 | 36.736 | 合格
202 | ZJC001-ZJG2-CZDQ-25-MT-202 | 2025.05.15 | CZP4-CK20 | 隔板与顶板坡口角焊缝 | 6.642 | 合格
203 | ZJC001-ZJG2-CZDQ-25-MT-203 | 2025.05.15 | CZP4-CK20 | 隔板与腹板坡口角焊缝 | 5.248 | 合格
204 | ZJC001-ZJG2-CZDQ-25-MT-204 | 2025.05.15 | CZP4-CK20 | 隔板与顶板角焊缝 | 59.364 | 合格
205 | ZJC001-ZJG2-CZDQ-25-MT-205 | 2025.05.26 | CZP4-CK20 | 隔板与底板坡口角焊缝 | 64.098 | 合格
206 | ZJC001-ZJG2-CZDQ-25-MT-206 | 2025.05.15 | CZP4-CK20 | 隔板与腹板角焊缝 | 47.232 | 合格
207 | ZJC001-ZJG2-CZDQ-25-MT-207 | 2025.05.15 | CZP4-CK21 | 隔板与顶板坡口角焊缝 | 4.06 | 合格
208 | ZJC001-ZJG2-CZDQ-25-MT-208 | 2025.05.15 | CZP4-CK21 | 隔板与腹板坡口角焊缝 | 2.624 | 合格
209 | ZJC001-ZJG2-CZDQ-25-MT-209 | 2025.05.15 | CZP4-CK21 | 隔板与顶板角焊缝 | 36.0 | 合格
210 | ZJC001-ZJG2-CZDQ-25-MT-210 | 2025.05.26 | CZP4-CK21 | 隔板与底板角焊缝 | 36.0 | 合格
211 | ZJC001-ZJG2-CZDQ-25-MT-211 | 2025.05.15 | CZP4-CK21 | 隔板与腹板角焊缝 | 19.8 | 合格
212 | ZJC001-ZJG2-CZDQ-25-MT-212 | 2025.05.15 | CZP5-CK24 | 隔板与顶板角焊缝 | 28.0 | 合格
213 | ZJC001-ZJG2-CZDQ-25-MT-213 | 2025.05.26 | CZP5-CK24 | 隔板与底板角焊缝 | 28.0 | 合格
214 | ZJC001-ZJG2-CZDQ-25-MT-214 | 2025.05.26 | CZP5-CK24 | 隔板与腹板角焊缝 | 15.4 | 合格
215 | ZJC001-ZJG2-CZDQ-25-MT-215 | 2025.05.26 | CZP5-CK25 | 隔板与顶板角焊缝 | 46.172 | 合格
216 | ZJC001-ZJG2-CZDQ-25-MT-216 | 2025.05.26 | CZP5-CK25 | 隔板与底板坡口角焊缝 | 49.854 | 合格
217 | ZJC001-ZJG2-CZDQ-25-MT-217 | 2025.05.15 | CZP5-CK25 | 隔板与腹板角焊缝 | 36.736 | 合格
218 | ZJC001-ZJG2-CZDQ-25-MT-218 | 2025.05.15 | CZP5-CK26 | 隔板与顶板角焊缝 | 36.344 | 合格
219 | ZJC001-ZJG2-CZDQ-25-MT-219 | 2025.05.15 | CZP5-CK26 | 隔板与底板坡口角焊缝 | 44.604 | 合格
220 | ZJC001-ZJG2-CZDQ-25-MT-220 | 2025.05.15 | CZP5-CK26 | 隔板与腹板角焊缝 | 36.736 | 合格
221 | ZJC001-ZJG2-CZDQ-25-MT-221 | 2025.05.26 | CZP5-CK27 | 隔板与顶板角焊缝 | 46.172 | 合格
222 | ZJC001-ZJG2-CZDQ-25-MT-222 | 2025.05.26 | CZP5-CK27 | 隔板与底板坡口角焊缝 | 49.854 | 合格
223 | ZJC001-ZJG2-CZDQ-25-MT-223 | 2025.05.15 | CZP5-CK27 | 隔板与腹板角焊缝 | 36.736 | 合格
224 | ZJC001-ZJG2-CZDQ-25-MT-224 | 2025.05.15 | CZP5-CK28 | 隔板与顶板角焊缝 | 28.0 | 合格
225 | ZJC001-ZJG2-CZDQ-25-MT-225 | 2025.05.26 | CZP5-CK28 | 隔板与底板角焊缝 | 28.0 | 合格
226 | ZJC001-ZJG2-CZDQ-25-MT-226 | 2025.05.26 | CZP5-CK28 | 隔板与腹板角焊缝 | 15.4 | 合格
227 | ZJC001-ZJG2-CZDQ-25-MT-227 | 2025.05.26 | CZP6 | 隔板与顶板坡口角焊缝 | 38.738 | 合格
228 | ZJC001-ZJG2-CZDQ-25-MT-228 | 2025.05.14 | CZP6 | 隔板与侧封板坡口角焊缝 | 2.62 | 合格
229 | ZJC001-ZJG2-CZDQ-25-MT-229 | 2025.05.14 | CZP6 | 焊缝隔板与顶板角焊缝 | 8.0 | 合格
230 | ZJC001-ZJG2-CZDQ-25-MT-230 | 2025.05.14 | CZP6 | 隔板与顶板角焊缝 | 8.0 | 合格
231 | ZJC001-ZJG2-CZDQ-25-MT-231 | 2025.05.26 | CZP6 | 隔板与底板角焊缝 | 16.0 | 合格
232 | ZJC001-ZJG2-CZDQ-25-MT-232 | 2025.05.14 | CZP6 | 隔板与腹板角焊缝 | 20.992 | 合格
233 | ZJC001-ZJG2-CZDQ-25-MT-233 | 2025.05.10 | CKD1 | 板肋与底板角焊缝 | 127.512 | 合格
234 | ZJC001-ZJG2-CZDQ-25-MT-234 | 2025.05.09 | CKD2 | 板肋与底板角焊缝 | 20.0 | 合格
235 | ZJC001-ZJG2-CZDQ-25-MT-235 | 2025.05.09 | CKD3 | 板肋与底板角焊缝 | 36.0 | 合格
236 | ZJC001-ZJG2-CZDQ-25-MT-236 | 2025.05.10 | CKD4 | 板肋与底板角焊缝 | 32.0 | 合格
237 | ZJC001-ZJG2-CZDQ-25-MT-237 | 2025.05.09 | CKD5 | 板肋与底板角焊缝 | 36.0 | 合格
238 | ZJC001-ZJG2-CZDQ-25-MT-238 | 2025.05.09 | CKD6 | 板肋与底板角焊缝 | 20.0 | 合格
239 | ZJC001-ZJG2-CZDQ-25-MT-239 | 2025.05.10 | CKD7 | 板肋与底板角焊缝 | 20.0 | 合格
240 | ZJC001-ZJG2-CZDQ-25-MT-240 | 2025.05.10 | CKD8 | 板肋与底板角焊缝 | 36.0 | 合格
241 | ZJC001-ZJG2-CZDQ-25-MT-241 | 2025.05.10 | CKD9 | 板肋与底板角焊缝 | 32.0 | 合格
242 | ZJC001-ZJG2-CZDQ-25-MT-242 | 2025.05.10 | CKD10 | 板肋与底板角焊缝 | 36.0 | 合格
243 | ZJC001-ZJG2-CZDQ-25-MT-243 | 2025.05.09 | CKD11 | 板肋与底板角焊缝 | 20.0 | 合格
244 | ZJC001-ZJG2-CZDQ-25-MT-244 | 2025.05.09 | CKD12 | 板肋与底板角焊缝 | 20.0 | 合格
245 | ZJC001-ZJG2-CZDQ-25-MT-245 | 2025.05.10 | CKD13 | 板肋与底板角焊缝 | 36.0 | 合格
246 | ZJC001-ZJG2-CZDQ-25-MT-246 | 2025.05.10 | CKD14 | 板肋与底板角焊缝 | 32.0 | 合格
247 | ZJC001-ZJG2-CZDQ-25-MT-247 | 2025.05.10 | CKD15 | 板肋与底板角焊缝 | 36.0 | 合格
248 | ZJC001-ZJG2-CZDQ-25-MT-248 | 2025.05.10 | CKD16 | 板肋与底板角焊缝 | 20.0 | 合格
249 | ZJC001-ZJG2-CZDQ-25-MT-249 | 2025.05.10 | CKD17 | 板肋与底板角焊缝 | 20.0 | 合格
250 | ZJC001-ZJG2-CZDQ-25-MT-250 | 2025.05.10 | CKD18 | 板肋与底板角焊缝 | 36.0 | 合格
251 | ZJC001-ZJG2-CZDQ-25-MT-251 | 2025.05.10 | CKD19 | 板肋与底板角焊缝 | 32.0 | 合格
252 | ZJC001-ZJG2-CZDQ-25-MT-252 | 2025.05.09 | CKD20 | 板肋与底板角焊缝 | 36.0 | 合格
253 | ZJC001-ZJG2-CZDQ-25-MT-253 | 2025.05.10 | CKD21 | 板肋与底板角焊缝 | 20.0 | 合格
254 | ZJC001-ZJG2-CZDQ-25-MT-254 | 2025.05.10 | CKD22 | 板肋与底板角焊缝 | 131.268 | 合格