## 检测报告数据
序号 | 报告编号 | 报告日期 | 构件名称 | 检测部位 | 检测数量 | 结论
1 | ZJC001-ZJG2-X11-25-XC-MT-001-1 | 2025-08-02 | E0-E1 | U肋嵌补对接焊缝 | 0.11 | R1合格
1 | ZJC001-ZJG2-X11-25-XC-MT-001 | 2025.08.01 | E0-E1 | U肋嵌补对接焊缝 | 27.36 | 合格
2 | ZJC001-ZJG2-X11-25-XC-MT-002-1 | 2025-08-03 | E1'-E0' | U肋嵌补对接焊缝 | 0.1 | R1合格
2 | ZJC001-ZJG2-X11-25-XC-MT-002 | 2025.08.02 | E1'-E0' | U肋嵌补对接焊缝 | 27.36 | 合格