## 检测报告数据
序号 | 报告编号 | 报告日期 | 构件名称 | 检测部位 | 检测数量 | 结论
67 | ZJC002-24-MT-067 | 2024.11.12 | 7-GA1 | 角焊缝 | 173.538 | 合格
68 | ZJC002-24-MT-068 | 2024.11.14 | 7-GA3 | 角焊缝 | 125.015 | 合格
69 | ZJC002-24-MT-069 | 2024.11.16 | 7-GA5 | 角焊缝 | 120.262 | 合格
70 | ZJC002-24-MT-070 | 2024.11.15 | 7-GA7 | 角焊缝 | 120.194 | 合格
71 | ZJC002-24-MT-071 | 2024.11.17 | 7-GA9 | 角焊缝 | 121.125 | 合格
72 | ZJC002-24-MT-072 | 2024.11.18 | 7-GA4 | 角焊缝 | 97.62 | 合格
73 | ZJC002-24-MT-073 | 2024.11.19 | 7-GA6 | 角焊缝 | 92.978 | 合格
74 | ZJC002-24-MT-074 | 2024.11.25 | 7-GA8 | 角焊缝 | 92.266 | 合格
75 | ZJC002-24-MT-075 | 2024.11.25 | 7-GA10 | 角焊缝 | 93.628 | 合格
76 | ZJC002-24-MT-076 | 2024.11.26 | 7-GA2 | 角焊缝 | 176.0 | 合格
77 | ZJC002-24-MT-077 | 2024.11.19 | 7-GA12 | 角焊缝 | 127.321 | 合格
78 | ZJC002-24-MT-078 | 2024.11.20 | 7-GA14 | 角焊缝 | 122.165 | 合格
79 | ZJC002-24-MT-079 | 2024.11.21 | 7-GA16 | 角焊缝 | 122.581 | 合格
80 | ZJC002-24-MT-080 | 2024.11.23 | 7-GA18 | 角焊缝 | 123.434 | 合格
81 | ZJC002-24-MT-081 | 2024.11.20 | 7-GA13 | 角焊缝 | 107.837 | 合格
81 | ZJC002-24-MT-081-1 | 2024-11-21 | 7-GA13 | 角焊缝 | 0.13 | R1合格
82 | ZJC002-24-MT-082 | 2024.11.21 | 7-GA15 | 角焊缝 | 102.997 | 合格
83 | ZJC002-24-MT-083 | 2024.11.21 | 7-GA17 | 角焊缝 | 102.554 | 合格
84 | ZJC002-24-MT-084 | 2024.11.24 | 7-GA19 | 角焊缝 | 103.542 | 合格
85 | ZJC002-24-MT-085 | 2024.12.02 | 7-GA11 | 角焊缝 | 176.0 | 合格
86 | ZJC002-24-MT-086 | 2024.11.12 | 7-GA1 | 对接焊缝 | 28.0 | 合格
86 | ZJC002-24-MT-086-1 | 2024-11-13 | 7-GA1 | 对接焊缝 | 0.1 | R1合格
87 | ZJC002-24-MT-087 | 2024.11.21 | 7-GA72 | 对接焊缝 | 2.8 | 合格
88 | ZJC002-24-MT-088 | 2024.11.21 | 7-GA73 | 对接焊缝 | 2.8 | 合格
89 | ZJC002-24-MT-089 | 2024.11.21 | 7-GA75 | 对接焊缝 | 2.8 | 合格
90 | ZJC002-24-MT-090 | 2024.11.21 | 7-GA76 | 对接焊缝 | 2.8 | 合格
91 | ZJC002-24-MT-091 | 2024.11.21 | 7-GA77 | 对接焊缝 | 2.8 | 合格
92 | ZJC002-24-MT-092 | 2024.11.19 | 7-GA52 | 对接焊缝 | 2.8 | 合格
93 | ZJC002-24-MT-093 | 2024.11.19 | 7-GA53 | 对接焊缝 | 2.8 | 合格
94 | ZJC002-24-MT-094 | 2024.11.19 | 7-GA55 | 对接焊缝 | 2.8 | 合格
95 | ZJC002-24-MT-095 | 2024.11.19 | 7-GA56 | 对接焊缝 | 2.8 | 合格
96 | ZJC002-24-MT-096 | 2024.11.19 | 7-GA57 | 对接焊缝 | 2.8 | 合格
97 | ZJC002-24-MT-097 | 2024.11.26 | 7-GA2 | 对接焊缝 | 56.0 | 合格
98 | ZJC002-24-MT-098 | 2024.12.02 | 7-GA11 | 对接焊缝 | 56.0 | 合格
99 | ZJC002-24-MT-099 | 2024.11.21 | 7-GA71 | 角焊缝 | 16.0 | 合格
100 | ZJC002-24-MT-100 | 2024.11.21 | 7-GA72 | 角焊缝 | 16.0 | 合格
101 | ZJC002-24-MT-101 | 2024.11.21 | 7-GA73 | 角焊缝 | 16.0 | 合格
102 | ZJC002-24-MT-102 | 2024.11.21 | 7-GA74 | 角焊缝 | 16.0 | 合格
103 | ZJC002-24-MT-103 | 2024.11.21 | 7-GA75 | 角焊缝 | 16.0 | 合格
104 | ZJC002-24-MT-104 | 2024.11.21 | 7-GA76 | 角焊缝 | 16.0 | 合格
105 | ZJC002-24-MT-105 | 2024.11.21 | 7-GA77 | 角焊缝 | 16.0 | 合格
106 | ZJC002-24-MT-106 | 2024.11.19 | 7-GA51 | 角焊缝 | 16.0 | 合格
107 | ZJC002-24-MT-107 | 2024.11.19 | 7-GA52 | 角焊缝 | 16.0 | 合格
108 | ZJC002-24-MT-108 | 2024.11.19 | 7-GA53 | 角焊缝 | 16.0 | 合格
109 | ZJC002-24-MT-109 | 2024.11.19 | 7-GA54 | 角焊缝 | 16.0 | 合格
110 | ZJC002-24-MT-110 | 2024.11.19 | 7-GA55 | 角焊缝 | 16.0 | 合格
111 | ZJC002-24-MT-111 | 2024.11.19 | 7-GA56 | 角焊缝 | 16.0 | 合格
112 | ZJC002-24-MT-112 | 2024.11.19 | 7-GA57 | 角焊缝 | 16.0 | 合格
113 | ZJC002-24-MT-113 | 2024.11.12 | 7-GA1 | 角焊缝 | 130.289 | 合格
114 | ZJC002-24-MT-114 | 2024.11.26 | 7-GA2 | 角焊缝 | 162.768 | 合格
115 | ZJC002-24-MT-115 | 2024.12.02 | 7-GA11 | 角焊缝 | 163.4 | 合格
116 | ZJC002-24-MT-116 | 2024.12.24 | 7-GA20 | 角焊缝 | 176.0 | 合格
117 | ZJC002-24-MT-117 | 2024.12.05 | 7-GA34 | 角焊缝 | 53.938 | 合格
118 | ZJC002-24-MT-118 | 2024.12.04 | 7-GA36 | 角焊缝 | 49.6 | 合格
119 | ZJC002-24-MT-119 | 2024.12.27 | 7-GA38 | 角焊缝 | 55.952 | 合格
120 | ZJC002-24-MT-120 | 2024.11.27 | 7-GA40 | 角焊缝 | 57.6 | 合格
121 | ZJC002-24-MT-121 | 2024.12.17 | 7-GA35 | 角焊缝 | 53.6 | 合格
122 | ZJC002-24-MT-122 | 2024.12.04 | 7-GA37 | 角焊缝 | 49.91 | 合格
123 | ZJC002-24-MT-123 | 2024.12.21 | 7-GA39 | 角焊缝 | 55.904 | 合格
124 | ZJC002-24-MT-124 | 2024.11.29 | 7-GA41 | 角焊缝 | 57.6 | 合格
125 | ZJC002-24-MT-125 | 2024.12.25 | 7-GA33 | 角焊缝 | 176.0 | 合格
126 | ZJC002-24-MT-126 | 2024.11.30 | 7-GA43 | 角焊缝 | 53.876 | 合格
127 | ZJC002-24-MT-127 | 2024.12.03 | 7-GA45 | 角焊缝 | 49.729 | 合格
128 | ZJC002-24-MT-128 | 2024.12.26 | 7-GA47 | 角焊缝 | 55.729 | 合格
129 | ZJC002-24-MT-129 | 2024.12.02 | 7-GA49 | 角焊缝 | 57.6 | 合格
130 | ZJC002-24-MT-130 | 2024.12.03 | 7-GA44 | 角焊缝 | 71.448 | 合格
131 | ZJC002-24-MT-131 | 2024.12.06 | 7-GA46 | 角焊缝 | 67.709 | 合格
132 | ZJC002-24-MT-132 | 2024.12.06 | 7-GA48 | 角焊缝 | 73.329 | 合格
133 | ZJC002-24-MT-133 | 2024.12.11 | 7-GA50 | 角焊缝 | 75.295 | 合格
134 | ZJC002-24-MT-134 | 2024.12.16 | 7-GA42 | 角焊缝 | 176.0 | 合格
135 | ZJC002-24-MT-135 | 2024.12.24 | 7-GA20 | 对接焊缝 | 28.0 | 合格
136 | ZJC002-24-MT-136 | 2024.12.16 | 7-GA63 | 对接焊缝 | 2.8 | 合格
137 | ZJC002-24-MT-137 | 2024.12.16 | 7-GA64 | 对接焊缝 | 2.8 | 合格
138 | ZJC002-24-MT-138 | 2024.12.16 | 7-GA65 | 对接焊缝 | 2.8 | 合格
139 | ZJC002-24-MT-139 | 2024.12.16 | 7-GA66 | 对接焊缝 | 2.8 | 合格
140 | ZJC002-24-MT-140 | 2024.12.16 | 7-GA67 | 对接焊缝 | 2.8 | 合格
141 | ZJC002-24-MT-141 | 2024.12.16 | 7-GA68 | 对接焊缝 | 2.8 | 合格
142 | ZJC002-24-MT-142 | 2024.12.16 | 7-GA69 | 对接焊缝 | 2.8 | 合格
143 | ZJC002-24-MT-143 | 2024.12.16 | 7-GA70 | 对接焊缝 | 2.8 | 合格
144 | ZJC002-24-MT-144 | 2024.12.25 | 7-GA83 | 对接焊缝 | 2.8 | 合格
145 | ZJC002-24-MT-145 | 2024.12.25 | 7-GA84 | 对接焊缝 | 2.8 | 合格
146 | ZJC002-24-MT-146 | 2024.12.11 | 7-GA85 | 对接焊缝 | 2.8 | 合格
147 | ZJC002-24-MT-147 | 2024.12.11 | 7-GA86 | 对接焊缝 | 2.8 | 合格
148 | ZJC002-24-MT-148 | 2024.12.25 | 7-GA87 | 对接焊缝 | 2.8 | 合格
149 | ZJC002-24-MT-149 | 2024.12.25 | 7-GA88 | 对接焊缝 | 2.8 | 合格
150 | ZJC002-24-MT-150 | 2024.12.25 | 7-GA89 | 对接焊缝 | 2.8 | 合格
151 | ZJC002-24-MT-151 | 2024.12.25 | 7-GA90 | 对接焊缝 | 2.8 | 合格
152 | ZJC002-24-MT-152 | 2024.12.25 | 7-GA33 | 对接焊缝 | 28.0 | 合格
153 | ZJC002-24-MT-153 | 2024.12.16 | 7-GA42 | 对接焊缝 | 28.0 | 合格
154 | ZJC002-24-MT-154 | 2024.12.17 | 7-GA35 | 对接焊缝 | 5.6 | 合格
155 | ZJC002-24-MT-155 | 2024.12.04 | 7-GA37 | 对接焊缝 | 4.9 | 合格
156 | ZJC002-24-MT-156 | 2024.12.21 | 7-GA39 | 对接焊缝 | 5.6 | 合格
157 | ZJC002-24-MT-157 | 2024.11.27 | 7-GA40 | 对接焊缝 | 6.3 | 合格
158 | ZJC002-24-MT-158 | 2024.12.03 | 7-GA44 | 对接焊缝 | 5.6 | 合格
159 | ZJC002-24-MT-159 | 2024.12.06 | 7-GA46 | 对接焊缝 | 4.9 | 合格
160 | ZJC002-24-MT-160 | 2024.12.06 | 7-GA48 | 对接焊缝 | 5.6 | 合格
161 | ZJC002-24-MT-161 | 2024.12.11 | 7-GA50 | 对接焊缝 | 6.3 | 合格
162 | ZJC002-24-MT-162 | 2024.12.16 | 7-GA63 | 角焊缝 | 16.0 | 合格
163 | ZJC002-24-MT-163 | 2024.12.16 | 7-GA64 | 角焊缝 | 16.0 | 合格
164 | ZJC002-24-MT-164 | 2024.12.16 | 7-GA65 | 角焊缝 | 16.0 | 合格
165 | ZJC002-24-MT-165 | 2024.12.16 | 7-GA66 | 角焊缝 | 16.0 | 合格
166 | ZJC002-24-MT-166 | 2024.12.16 | 7-GA67 | 角焊缝 | 16.0 | 合格
167 | ZJC002-24-MT-167 | 2024.12.16 | 7-GA68 | 角焊缝 | 16.0 | 合格
168 | ZJC002-24-MT-168 | 2024.12.16 | 7-GA69 | 角焊缝 | 16.0 | 合格
169 | ZJC002-24-MT-169 | 2024.12.16 | 7-GA70 | 角焊缝 | 16.0 | 合格
170 | ZJC002-24-MT-170 | 2024.12.25 | 7-GA83 | 角焊缝 | 16.0 | 合格
171 | ZJC002-24-MT-171 | 2024.12.25 | 7-GA84 | 角焊缝 | 16.0 | 合格
172 | ZJC002-24-MT-172 | 2024.12.11 | 7-GA85 | 角焊缝 | 16.0 | 合格
173 | ZJC002-24-MT-173 | 2024.12.11 | 7-GA86 | 角焊缝 | 16.0 | 合格
174 | ZJC002-24-MT-174 | 2024.12.25 | 7-GA87 | 角焊缝 | 16.0 | 合格
175 | ZJC002-24-MT-175 | 2024.12.25 | 7-GA88 | 角焊缝 | 16.0 | 合格
176 | ZJC002-24-MT-176 | 2024.12.25 | 7-GA89 | 角焊缝 | 16.0 | 合格
177 | ZJC002-24-MT-177 | 2024.12.25 | 7-GA90 | 角焊缝 | 16.0 | 合格
178 | ZJC002-24-MT-178 | 2024.12.24 | 7-GA20 | 角焊缝 | 99.16 | 合格
179 | ZJC002-24-MT-179 | 2024.12.25 | 7-GA33 | 角焊缝 | 109.66 | 合格
180 | ZJC002-24-MT-180 | 2024.12.16 | 7-GA42 | 角焊缝 | 113.314 | 合格
180 | ZJC002-24-MT-180-1 | 2024-12-17 | 7-GA42 | 角焊缝 | 0.16 | R1合格
181 | ZJC002-24-MT-181 | 2025.02.14 | 7-GA23 | 角焊缝 | 53.864 | 合格
182 | ZJC002-24-MT-182 | 2025.02.12 | 7-GA21 | 角焊缝 | 50.216 | 合格
183 | ZJC002-24-MT-183 | 2025.02.14 | 7-GA25 | 角焊缝 | 56.256 | 合格
184 | ZJC002-24-MT-184 | 2025.02.15 | 7-GA26 | 角焊缝 | 57.6 | 合格
185 | ZJC002-24-MT-185 | 2025.02.13 | 7-GA24 | 角焊缝 | 43.938 | 合格
186 | ZJC002-24-MT-186 | 2025.02.12 | 7-GA22 | 角焊缝 | 40.114 | 合格
187 | ZJC002-24-MT-187 | 2025.02.17 | 7-GA29 | 角焊缝 | 46.134 | 合格
188 | ZJC002-24-MT-188 | 2025.02.10 | 7-GA30 | 角焊缝 | 47.938 | 合格
189 | ZJC002-24-MT-189 | 2025.02.09 | 7-GA28 | 角焊缝 | 63.79 | 合格
190 | ZJC002-24-MT-190 | 2025.02.15 | 7-GA27 | 角焊缝 | 50.216 | 合格
191 | ZJC002-24-MT-191 | 2025.02.25 | 7-GA31 | 角焊缝 | 56.256 | 合格
192 | ZJC002-24-MT-192 | 2025.02.25 | 7-GA32 | 角焊缝 | 57.6 | 合格
193 | ZJC002-24-MT-193 | 2025.02.11 | 7-GA58 | 对接焊缝 | 2.8 | 合格
194 | ZJC002-24-MT-194 | 2025.02.11 | 7-GA59 | 对接焊缝 | 2.8 | 合格
195 | ZJC002-24-MT-195 | 2025.02.11 | 7-GA60 | 对接焊缝 | 2.8 | 合格
196 | ZJC002-24-MT-196 | 2025.02.11 | 7-GA61 | 对接焊缝 | 2.8 | 合格
197 | ZJC002-24-MT-197 | 2025.02.11 | 7-GA78 | 对接焊缝 | 2.8 | 合格
198 | ZJC002-24-MT-198 | 2025.02.11 | 7-GA79 | 对接焊缝 | 2.8 | 合格
199 | ZJC002-24-MT-199 | 2025.02.11 | 7-GA80 | 对接焊缝 | 2.8 | 合格
200 | ZJC002-24-MT-200 | 2025.02.11 | 7-GA81 | 对接焊缝 | 2.8 | 合格
201 | ZJC002-24-MT-201 | 2025.02.14 | 7-GA23 | 对接焊缝 | 5.6 | 合格
202 | ZJC002-24-MT-202 | 2025.02.12 | 7-GA21 | 对接焊缝 | 4.9 | 合格
203 | ZJC002-24-MT-203 | 2025.02.14 | 7-GA25 | 对接焊缝 | 5.6 | 合格
204 | ZJC002-24-MT-204 | 2025.02.15 | 7-GA26 | 对接焊缝 | 6.3 | 合格
205 | ZJC002-24-MT-205 | 2025.02.13 | 7-GA24 | 对接焊缝 | 5.6 | 合格
206 | ZJC002-24-MT-206 | 2025.02.12 | 7-GA22 | 对接焊缝 | 4.9 | 合格
207 | ZJC002-24-MT-207 | 2025.02.17 | 7-GA29 | 对接焊缝 | 5.6 | 合格
208 | ZJC002-24-MT-208 | 2025.02.10 | 7-GA30 | 对接焊缝 | 6.3 | 合格
209 | ZJC002-24-MT-209 | 2025.02.09 | 7-GA28 | 对接焊缝 | 5.6 | 合格
210 | ZJC002-24-MT-210 | 2025.02.15 | 7-GA27 | 对接焊缝 | 4.9 | 合格
211 | ZJC002-24-MT-211 | 2025.02.25 | 7-GA31 | 对接焊缝 | 5.6 | 合格
212 | ZJC002-24-MT-212 | 2025.02.25 | 7-GA32 | 对接焊缝 | 6.3 | 合格
213 | ZJC002-24-MT-213 | 2025.02.11 | 7-GA58 | 角焊缝 | 16.0 | 合格
214 | ZJC002-24-MT-214 | 2025.02.11 | 7-GA59 | 角焊缝 | 16.0 | 合格
215 | ZJC002-24-MT-215 | 2025.02.11 | 7-GA60 | 角焊缝 | 16.0 | 合格
216 | ZJC002-24-MT-216 | 2025.02.11 | 7-GA61 | 角焊缝 | 16.0 | 合格
217 | ZJC002-24-MT-217 | 2025.02.11 | 7-GA62 | 角焊缝 | 16.0 | 合格
218 | ZJC002-24-MT-218 | 2025.02.11 | 7-GA78 | 角焊缝 | 16.0 | 合格
219 | ZJC002-24-MT-219 | 2025.02.11 | 7-GA79 | 角焊缝 | 16.0 | 合格
220 | ZJC002-24-MT-220 | 2025.02.11 | 7-GA80 | 角焊缝 | 16.0 | 合格
221 | ZJC002-24-MT-221 | 2025.02.11 | 7-GA81 | 角焊缝 | 16.0 | 合格
222 | ZJC002-24-MT-222 | 2025.02.11 | 7-GA82 | 角焊缝 | 16.0 | 合格