## 检测报告数据
序号 | 报告编号 | 报告日期 | 构件名称 | 检测部位 | 检测数量 | 结论
1 | ZJC006-SG3-B9-23-MT-001 | 2025.07.24 | 长虹路枢纽B匝道桥第9联 | 口肋与面板角接 | 80 | 合格
2 | ZJC006-SG3-B9-23-MT-002 | 2025.07.24 | 长虹路枢纽B匝道桥第9联 | 口肋连接板与壁板角接 | 80 | 合格
3 | ZJC006-SG3-B9-23-MT-003 | 2025.07.24 | 长虹路枢纽B匝道桥第9联 | 横隔板与面板角接 | 8 | 合格
4 | ZJC006-SG3-B9-23-MT-004 | 2025.07.24 | 长虹路枢纽B匝道桥第9联 | 横隔板与腹板角接 | 16 | 合格
5 | ZJC006-SG3-B9-23-MT-005 | 2025.07.24 | 长虹路枢纽B匝道桥第9联 | 横隔板与底板角接 | 8 | 合格
6 | ZJC006-SG3-B9-23-MT-006 | 2025.07.24 | 长虹路枢纽B匝道桥第9联 | 挑臂与面板角接 | 6 | 合格
7 | ZJC006-SG3-B9-23-MT-007 | 2025.07.24 | 长虹路枢纽B匝道桥第9联 | 挑臂与翼板角接 | 6 | 合格