## 检测报告数据
序号 | 报告编号 | 报告日期 | 构件名称 | 检测部位 | 检测数量 | 结论
1 | ZJC006-SG3-D4-23-MT-001 | 2025.07.25 | 长虹路枢纽D匝道桥第4联 | 横隔板与面板角接 | 34 | 合格
2 | ZJC006-SG3-D4-23-MT-002 | 2025.07.25 | 长虹路枢纽D匝道桥第4联 | 横隔板与腹板角接 | 52 | 合格
3 | ZJC006-SG3-D4-23-MT-003 | 2025.07.25 | 长虹路枢纽D匝道桥第4联 | 横隔板与底板角接 | 34 | 合格
4 | ZJC006-SG3-D4-23-MT-004 | 2025.07.25 | 长虹路枢纽D匝道桥第4联 | 口肋与面板角接 | 88 | 合格
5 | ZJC006-SG3-D4-23-MT-005 | 2025.07.25 | 长虹路枢纽D匝道桥第4联 | 口肋连接板与壁板角接 | 88 | 合格