## 检测报告数据
序号 | 报告编号 | 报告日期 | 构件名称 | 检测部位 | 检测数量 | 结论
1 | ZJC012-25-MT-001 | 2025.05.28 | L1-1 | 熔深角焊缝 | 241.76 | 合格
2 | ZJC012-25-MT-002 | 2025.05.29 | L2-1 | 熔深角焊缝 | 104.592 | 合格
3 | ZJC012-25-MT-003 | 2025.05.29 | L2-2 | 熔深角焊缝 | 74.592 | 合格
4 | ZJC012-25-MT-004 | 2025.05.29 | L2-3 | 熔深角焊缝 | 102.592 | 合格
5 | ZJC012-25-MT-005 | 2025.05.29 | L2-4 | 熔深角焊缝 | 74.592 | 合格
6 | ZJC012-25-MT-006 | 2025.05.30 | L2-5 | 熔深角焊缝 | 102.592 | 合格
7 | ZJC012-25-MT-007 | 2025.05.30 | L3-1 | 熔深角焊缝 | 202.069 | 合格
8 | ZJC012-25-MT-008 | 2025.05.30 | L4-1 | 熔深角焊缝 | 202.069 | 合格
9 | ZJC012-25-MT-009 | 2025.05.31 | L5-1 | 熔深角焊缝 | 116.592 | 合格
10 | ZJC012-25-MT-010 | 2025.05.31 | L5-2 | 熔深角焊缝 | 74.592 | 合格
11 | ZJC012-25-MT-011 | 2025.05.31 | L5-3 | 熔深角焊缝 | 116.592 | 合格
12 | ZJC012-25-MT-012 | 2025.06.01 | L5-4 | 熔深角焊缝 | 74.592 | 合格
13 | ZJC012-25-MT-013 | 2025.06.01 | L5-5 | 熔深角焊缝 | 116.592 | 合格
14 | ZJC012-25-MT-014 | 2025.06.01 | L6-1 | 熔深角焊缝 | 202.069 | 合格
15 | ZJC012-25-MT-015 | 2025.06.01 | L7-1 | 熔深角焊缝 | 202.069 | 合格
16 | ZJC012-25-MT-016 | 2025.06.02 | L8-1 | 熔深角焊缝 | 123.416 | 合格
17 | ZJC012-25-MT-017 | 2025.06.03 | L8-2 | 熔深角焊缝 | 81.416 | 合格
18 | ZJC012-25-MT-018 | 2025.06.03 | L8-3 | 熔深角焊缝 | 123.416 | 合格
19 | ZJC012-25-MT-019 | 2025.06.03 | L8-4 | 熔深角焊缝 | 81.416 | 合格
20 | ZJC012-25-MT-020 | 2025.06.04 | L8-5 | 熔深角焊缝 | 123.416 | 合格
21 | ZJC012-25-MT-021 | 2025.06.04 | L9-1 | 熔深角焊缝 | 202.069 | 合格
22 | ZJC012-25-MT-022 | 2025.06.04 | L10-1 | 熔深角焊缝 | 202.069 | 合格
23 | ZJC012-25-MT-023 | 2025.06.05 | L11-1 | 熔深角焊缝 | 116.592 | 合格
24 | ZJC012-25-MT-024 | 2025.06.05 | L11-2 | 熔深角焊缝 | 74.592 | 合格
25 | ZJC012-25-MT-025 | 2025.06.06 | L11-3 | 熔深角焊缝 | 116.592 | 合格
26 | ZJC012-25-MT-026 | 2025.06.06 | L11-4 | 熔深角焊缝 | 74.592 | 合格
27 | ZJC012-25-MT-027 | 2025.06.06 | L11-5 | 熔深角焊缝 | 116.592 | 合格
28 | ZJC012-25-MT-028 | 2025.06.07 | L12-1 | 熔深角焊缝 | 202.069 | 合格
29 | ZJC012-25-MT-029 | 2025.06.07 | L13-1 | 熔深角焊缝 | 202.069 | 合格
30 | ZJC012-25-MT-030 | 2025.06.08 | L14-1 | 熔深角焊缝 | 82.12 | 合格
31 | ZJC012-25-MT-031 | 2025.06.08 | L14-2 | 熔深角焊缝 | 54.12 | 合格
32 | ZJC012-25-MT-032 | 2025.06.08 | L14-3 | 熔深角焊缝 | 84.12 | 合格
33 | ZJC012-25-MT-033 | 2025.06.08 | L14-4 | 熔深角焊缝 | 54.12 | 合格
34 | ZJC012-25-MT-034 | 2025.06.08 | L14-5 | 熔深角焊缝 | 84.12 | 合格
35 | ZJC012-25-MT-035 | 2025.06.09 | L15-1 | 熔深角焊缝 | 245.76 | 合格
36 | ZJC012-25-MT-036 | 2025.05.30 | XL1-1 | 熔深角焊缝 | 50.136 | 合格
37 | ZJC012-25-MT-037 | 2025.06.02 | XL1-2 | 熔深角焊缝 | 45.802 | 合格
38 | ZJC012-25-MT-038 | 2025.06.02 | XL1-3 | 熔深角焊缝 | 45.802 | 合格
39 | ZJC012-25-MT-039 | 2025.06.04 | XL1-4 | 熔深角焊缝 | 45.802 | 合格
40 | ZJC012-25-MT-040 | 2025.06.05 | XL1-5 | 熔深角焊缝 | 50.136 | 合格
41 | ZJC012-25-MT-041 | 2025.06.06 | XL1-6 | 熔深角焊缝 | 45.802 | 合格
42 | ZJC012-25-MT-042 | 2025.06.07 | XL1-7 | 熔深角焊缝 | 45.802 | 合格
43 | ZJC012-25-MT-043 | 2025.06.08 | XL1-8 | 熔深角焊缝 | 45.802 | 合格
44 | ZJC012-25-MT-044 | 2025.06.09 | XL1-9 | 熔深角焊缝 | 32.068 | 合格
45 | ZJC012-25-MT-045 | 2025.05.31 | XL1-10 | 熔深角焊缝 | 50.136 | 合格
46 | ZJC012-25-MT-046 | 2025.05.31 | XL1-11 | 熔深角焊缝 | 45.802 | 合格
47 | ZJC012-25-MT-047 | 2025.06.02 | XL1-12 | 熔深角焊缝 | 45.802 | 合格
48 | ZJC012-25-MT-048 | 2025.06.02 | XL1-13 | 熔深角焊缝 | 45.802 | 合格
49 | ZJC012-25-MT-049 | 2025.06.05 | XL1-14 | 熔深角焊缝 | 50.136 | 合格
50 | ZJC012-25-MT-050 | 2025.06.05 | XL1-15 | 熔深角焊缝 | 45.802 | 合格
51 | ZJC012-25-MT-051 | 2025.06.07 | XL1-16 | 熔深角焊缝 | 45.802 | 合格
52 | ZJC012-25-MT-052 | 2025.06.07 | XL1-17 | 熔深角焊缝 | 45.802 | 合格
53 | ZJC012-25-MT-053 | 2025.06.09 | XL1-18 | 熔深角焊缝 | 32.068 | 合格