## 检测报告数据
序号 | 报告编号 | 报告日期 | 构件名称 | 检测部位 | 检测数量 | 结论
1 | ZJC012-25-XC-MT-001-1 | 2025-07-07 | YXL1 | 贴角焊缝 | 0.16 | R1合格
1 | ZJC012-25-XC-MT-001 | 2025.07.06 | YXL1 | 贴角焊缝 | 189.824 | 合格
2 | ZJC012-25-XC-MT-002 | 2025.07.11 | YXL1 | 贴角焊缝 | 127.5 | 合格
3 | ZJC012-25-XC-MT-003 | 2025.07.07 | YXL2 | 贴角焊缝 | 2.6 | 合格
4 | ZJC012-25-XC-MT-004 | 2025.07.07 | YXL3 | 贴角焊缝 | 4.6 | 合格
5 | ZJC012-25-XC-MT-005 | 2025.07.07 | YXL4 | 贴角焊缝 | 6.6 | 合格
6 | ZJC012-25-XC-MT-006 | 2025.07.07 | YXL5 | 贴角焊缝 | 8.6 | 合格
7 | ZJC012-25-XC-MT-007 | 2025.07.07 | YXL6 | 贴角焊缝 | 10.6 | 合格
8 | ZJC012-25-XC-MT-008 | 2025.07.07 | YXL7 | 贴角焊缝 | 12.6 | 合格
9 | ZJC012-25-XC-MT-009 | 2025.07.07 | YXL8 | 贴角焊缝 | 14.6 | 合格
10 | ZJC012-25-XC-MT-010 | 2025.07.07 | YXL9 | 贴角焊缝 | 16.6 | 合格
11 | ZJC012-25-XC-MT-011 | 2025.07.07 | YXL10 | 贴角焊缝 | 18.6 | 合格
12 | ZJC012-25-XC-MT-012 | 2025.07.07 | YXL11 | 贴角焊缝 | 20.6 | 合格
13 | ZJC012-25-XC-MT-013 | 2025.07.07 | YXL12 | 贴角焊缝 | 22.6 | 合格
14 | ZJC012-25-XC-MT-014 | 2025.07.07 | YXL13 | 贴角焊缝 | 24.6 | 合格
15 | ZJC012-25-XC-MT-015 | 2025.07.07 | YXL14 | 贴角焊缝 | 26.6 | 合格
16 | ZJC012-25-XC-MT-016 | 2025.07.07 | YXL15 | 贴角焊缝 | 14.3 | 合格
17 | ZJC012-25-XC-MT-017 | 2025.07.07 | YXL16 | 贴角焊缝 | 15.3 | 合格
18 | ZJC012-25-XC-MT-018 | 2025.07.13 | YL1/2 | 贴角焊缝 | 76.05 | 合格
19 | ZJC012-25-XC-MT-019 | 2025.07.13 | YL2/3 | 贴角焊缝 | 76.05 | 合格
20 | ZJC012-25-XC-MT-020 | 2025.07.13 | YL3/4 | 贴角焊缝 | 76.05 | 合格
21 | ZJC012-25-XC-MT-021 | 2025.07.13 | YL4/5 | 贴角焊缝 | 76.05 | 合格
22 | ZJC012-25-XC-MT-022-1 | 2025-07-14 | YL5/6 | 贴角焊缝 | 0.14 | R1合格
22 | ZJC012-25-XC-MT-022 | 2025.07.13 | YL5/6 | 贴角焊缝 | 76.05 | 合格
23 | ZJC012-25-XC-MT-023 | 2025.07.13 | YL6/7 | 贴角焊缝 | 76.05 | 合格
24 | ZJC012-25-XC-MT-024 | 2025.07.13 | YL7/8 | 贴角焊缝 | 76.05 | 合格
25 | ZJC012-25-XC-MT-025-1 | 2025-07-14 | YL8/9 | 贴角焊缝 | 0.15 | R1合格
25 | ZJC012-25-XC-MT-025 | 2025.07.13 | YL8/9 | 贴角焊缝 | 76.05 | 合格
26 | ZJC012-25-XC-MT-026 | 2025.07.13 | YL9/10 | 贴角焊缝 | 76.05 | 合格
27 | ZJC012-25-XC-MT-027 | 2025.07.13 | YL10/11 | 贴角焊缝 | 76.05 | 合格
28 | ZJC012-25-XC-MT-028-1 | 2025-07-14 | YL11/12 | 贴角焊缝 | 0.15 | R1合格
28 | ZJC012-25-XC-MT-028 | 2025.07.13 | YL11/12 | 贴角焊缝 | 76.05 | 合格
29 | ZJC012-25-XC-MT-029 | 2025.07.13 | YL12/13 | 贴角焊缝 | 76.05 | 合格
30 | ZJC012-25-XC-MT-030 | 2025.07.13 | YL13/14 | 贴角焊缝 | 76.05 | 合格
31 | ZJC012-25-XC-MT-031 | 2025.07.13 | YL14/15 | 贴角焊缝 | 76.05 | 合格
32 | ZJC012-25-XC-MT-032 | 2025.07.11 | YL1 | 贴角焊缝 | 10.76 | 合格
33 | ZJC012-25-XC-MT-033 | 2025.07.11 | YL15 | 贴角焊缝 | 10.76 | 合格
34 | ZJC012-25-XC-MT-034 | 2025.07.15 | YHL | 贴角焊缝 | 190.0 | 合格
35 | ZJC012-25-XC-MT-035-1 | 2025-07-17 | YHL | 贴角焊缝 | -0.62 | R1合格
35 | ZJC012-25-XC-MT-035 | 2025.07.16 | YHL | 贴角焊缝 | 189.824 | 合格
36 | ZJC012-25-XC-MT-036 | 2025.07.16 | YHL | 贴角焊缝 | 25.08 | 合格
37 | ZJC012-25-XC-MT-037 | 2025.07.13 | YL2 | 贴角焊缝 | 17.92 | 合格
38 | ZJC012-25-XC-MT-038 | 2025.07.13 | YL5 | 贴角焊缝 | 17.92 | 合格
39 | ZJC012-25-XC-MT-039 | 2025.07.13 | YL8 | 贴角焊缝 | 20.16 | 合格
40 | ZJC012-25-XC-MT-040 | 2025.07.14 | YL11 | 贴角焊缝 | 18.06 | 合格
41 | ZJC012-25-XC-MT-041 | 2025.07.14 | YL14 | 贴角焊缝 | 11.2 | 合格