## 检测报告数据
序号 | 报告编号 | 报告日期 | 构件名称 | 检测部位 | 检测数量 | 结论
1 | ZJC017-25-MT-001 | 2025.06.24 | JD1 | 熔深角焊缝 | 300 | 合格
2 | ZJC017-25-MT-002-1 | 2025-06-27 | JD2 | 熔深角焊缝 | 0.64 | R1合格
2 | ZJC017-25-MT-002 | 2025.06.26 | JD2 | 熔深角焊缝 | 300 | 合格
3 | ZJC017-25-MT-003-1 | 2025-06-30 | JD3 | 熔深角焊缝 | 0.22 | R1合格
3 | ZJC017-25-MT-003 | 2025.06.29 | JD3 | 熔深角焊缝 | 300 | 合格
4 | ZJC017-25-MT-004 | 2025.07.02 | JD4 | 熔深角焊缝 | 300 | 合格
5 | ZJC017-25-MT-005 | 2025.06.24 | JD1 | 熔深角焊缝 | 100 | 合格
6 | ZJC017-25-MT-006 | 2025.06.26 | JD2 | 熔深角焊缝 | 100 | 合格
7 | ZJC017-25-MT-007 | 2025.06.29 | JD3 | 熔深角焊缝 | 100 | 合格
8 | ZJC017-25-MT-008 | 2025.07.02 | JD4 | 熔深角焊缝 | 100 | 合格