## 检测报告数据
序号 | 报告编号 | 报告日期 | 构件名称 | 检测部位 | 检测数量 | 结论
1 | ZJC019-B-24-XC-MT-001 | 2025.05.05 | BL9-JD1 | U肋嵌补与顶板角焊缝 | 0.32 | 合格
2 | ZJC019-B-24-XC-MT-002 | 2025.05.05 | BL9-JD2 | U肋嵌补与顶板角焊缝 | 0.32 | 合格
3 | ZJC019-B-24-XC-MT-003 | 2025.05.05 | BL9-JD3 | U肋嵌补与顶板角焊缝 | 0.32 | 合格
4 | ZJC019-B-24-XC-MT-004 | 2025.05.05 | BL9-JD4 | U肋嵌补与顶板角焊缝 | 0.32 | 合格
5 | ZJC019-B-24-XC-MT-005 | 2025.05.05 | BL9-JD5 | U肋嵌补与顶板角焊缝 | 0.32 | 合格
6 | ZJC019-B-24-XC-MT-006 | 2025.05.05 | BL9-JD1/JD2 | U肋嵌补与顶板角焊缝 | 1.92 | 合格
7 | ZJC019-B-24-XC-MT-007 | 2025.05.05 | BL9-JD2/JD3 | U肋嵌补与顶板角焊缝 | 1.92 | 合格
8 | ZJC019-B-24-XC-MT-008 | 2025.05.05 | BL9-JD3/JD4 | U肋嵌补与顶板角焊缝 | 1.92 | 合格
9 | ZJC019-B-24-XC-MT-009 | 2025.05.05 | BL9-JD4/JD5 | U肋嵌补与顶板角焊缝 | 1.92 | 合格