## 检测报告数据
序号 | 报告编号 | 报告日期 | 构件名称 | 检测部位 | 检测数量 | 结论
25 | ZJC022-24-MT-025-1 | 2024-12-29 | 6-JD5 | 对接焊缝 | 0.18 | R1合格
25 | ZJC022-24-MT-025 | 2024.12.28 | 6-JD5 | 对接焊缝 | 300.0 | 合格
26 | ZJC022-24-MT-026 | 2025.01.02 | 6-JD5 | 对接焊缝 | 300.0 | 合格
27 | ZJC022-24-MT-027-1 | 2025-01-03 | 6-JD5 | 对接焊缝 | 0.1 | R1合格
27 | ZJC022-24-MT-027 | 2025.01.02 | 6-JD5 | 对接焊缝 | 300.0 | 合格
28 | ZJC022-24-MT-028 | 2025.01.02 | 6-JD5 | 对接焊缝 | 300.0 | 合格
29 | ZJC022-24-MT-029-1 | 2025-01-03 | 6-JD5 | 对接焊缝 | 0.12 | R1合格
29 | ZJC022-24-MT-029 | 2025.01.02 | 6-JD5 | 对接焊缝 | 200.0 | 合格
30 | ZJC022-24-MT-030 | 2025.03.31 | 6-JD6 | 角接焊缝 | 300.0 | 合格
31 | ZJC022-24-MT-031 | 2025.05.03 | 6-JD6 | 角接焊缝 | 298.08 | 合格
32 | ZJC022-24-MT-032 | 2025.05.03 | 6-JD6 | 角接焊缝 | 299.448 | 合格
33 | ZJC022-24-MT-033 | 2025.05.03 | 6-JD6 | 角接焊缝 | 178.568 | 合格
34 | ZJC022-24-MT-034 | 2025.05.04 | 6-JD7 | 角接焊缝 | 227.89 | 合格
35 | ZJC022-24-MT-035 | 2025.04.02 | 6-JD8 | 角接焊缝 | 300.0 | 合格
36 | ZJC022-24-MT-036 | 2025.04.30 | 6-JD8 | 角接焊缝 | 298.08 | 合格
37 | ZJC022-24-MT-037 | 2025.04.30 | 6-JD8 | 角接焊缝 | 299.448 | 合格
38 | ZJC022-24-MT-038 | 2025.04.30 | 6-JD8 | 角接焊缝 | 178.568 | 合格
39 | ZJC022-24-MT-039 | 2025.04.01 | 6-JD9 | 角接焊缝 | 300.0 | 合格
40 | ZJC022-24-MT-040 | 2025.05.02 | 6-JD9 | 角接焊缝 | 299.34 | 合格
41 | ZJC022-24-MT-041 | 2025.05.02 | 6-JD9 | 角接焊缝 | 300.0 | 合格
42 | ZJC022-24-MT-042 | 2025.05.02 | 6-JD9 | 角接焊缝 | 262.768 | 合格
43 | ZJC022-24-MT-043 | 2025.05.01 | 6-JD10 | 角接焊缝 | 298.012 | 合格
44 | ZJC022-24-MT-044 | 2025.05.01 | 6-JD10 | 角接焊缝 | 60.048 | 合格