## 检测报告数据
序号 | 报告编号 | 报告日期 | 构件名称 | 检测部位 | 检测数量 | 结论
19 | ZJC022-24-XC-MT-019 | 2025.04.09 | 5-JD1 | 对接焊缝 | 136.8 | 合格
20 | ZJC022-24-XC-MT-020 | 2025.04.09 | 5-JD1 | 角接焊缝 | 77.6 | 合格
21 | ZJC022-24-XC-MT-021 | 2025.04.11 | 5-JD2 | 对接焊缝 | 136.8 | 合格
22 | ZJC022-24-XC-MT-022 | 2025.04.11 | 5-JD2 | 角接焊缝 | 77.6 | 合格
23 | ZJC022-24-XC-MT-023 | 2025.04.14 | 5-JD3 | 对接焊缝 | 136.8 | 合格
24 | ZJC022-24-XC-MT-024 | 2025.04.14 | 5-JD3 | 角接焊缝 | 77.6 | 合格
25 | ZJC022-24-XC-MT-025 | 2025.04.15 | 5-JD4 | 对接焊缝 | 136.8 | 合格
26 | ZJC022-24-XC-MT-026 | 2025.04.15 | 5-JD4 | 角接焊缝 | 77.6 | 合格
27 | ZJC022-24-XC-MT-027 | 2025.04.23 | 5-JD5 | 对接焊缝 | 136.8 | 合格
28 | ZJC022-24-XC-MT-028 | 2025.04.23 | 5-JD5 | 角接焊缝 | 77.6 | 合格
29 | ZJC022-24-XC-MT-029 | 2025.04.26 | 5-JD6 | 对接焊缝 | 136.8 | 合格
30 | ZJC022-24-XC-MT-030 | 2025.04.26 | 5-JD6 | 角接焊缝 | 77.6 | 合格
31 | ZJC022-24-XC-MT-031 | 2025.05.10 | 5-JD7 | 对接焊缝 | 136.8 | 合格
32 | ZJC022-24-XC-MT-032 | 2025.05.10 | 5-JD7 | 角接焊缝 | 77.6 | 合格
33 | ZJC022-24-XC-MT-033 | 2025.05.13 | 5-JD8 | 对接焊缝 | 136.8 | 合格
34 | ZJC022-24-XC-MT-034 | 2025.05.13 | 5-JD8 | 角接焊缝 | 77.6 | 合格
35 | ZJC022-24-XC-MT-035 | 2025.05.14 | 5-JD9 | 对接焊缝 | 136.8 | 合格
36 | ZJC022-24-XC-MT-036 | 2025.05.14 | 5-JD9 | 角接焊缝 | 77.6 | 合格