## 检测报告数据
序号 | 报告编号 | 报告日期 | 构件名称 | 检测部位 | 检测数量 | 结论
36 | ZJC030-24-MT-036 | 2025.04.22 | JD1 | 顶板UL角接 | 172.0 | 合格
37 | ZJC030-24-MT-037 | 2025.04.23 | JD2 | 顶板UL角接 | 172.0 | 合格
38 | ZJC030-24-MT-038 | 2025.04.25 | JD3 | 顶板UL角接 | 172.0 | 合格
39 | ZJC030-24-MT-039 | 2025.04.29 | JD4 | 顶板UL角接 | 172.0 | 合格
40 | ZJC030-24-MT-040 | 2025.04.27 | JD5 | 顶板UL角接 | 172.0 | 合格
41 | ZJC030-24-MT-041 | 2024.04.26 | JD10 | 顶板UL角接 | 172.0 | 合格
42 | ZJC030-24-MT-042 | 2025.04.30 | JD11 | 顶板UL角接 | 172.0 | 合格
43 | ZJC030-24-MT-043 | 2025.04.22 | JD1 | 腹板与底板角接 | 32.0 | 合格
44 | ZJC030-24-MT-044 | 2025.04.23 | JD2 | 腹板与底板角接 | 32.0 | 合格
45 | ZJC030-24-MT-045 | 2025.04.25 | JD3 | 腹板与底板角接 | 32.0 | 合格
46 | ZJC030-24-MT-046 | 2025.04.29 | JD4 | 腹板与底板角接 | 40.0 | 合格
47 | ZJC030-24-MT-047 | 2025.04.27 | JD5 | 腹板与底板角接 | 32.0 | 合格
48 | ZJC030-24-MT-048 | 2024.04.26 | JD10 | 腹板与底板角接 | 24.0 | 合格
49 | ZJC030-24-MT-049 | 2025.04.30 | JD11 | 腹板与底板角接 | 24.0 | 合格
50 | ZJC030-24-MT-050 | 2025.04.22 | JD1 | 隔板角接焊缝 | 38.8 | 合格
51 | ZJC030-24-MT-051 | 2025.04.23 | JD2 | 隔板角接焊缝 | 44.8 | 合格
52 | ZJC030-24-MT-052 | 2025.04.25 | JD3 | 隔板角接焊缝 | 57.6 | 合格
53 | ZJC030-24-MT-053 | 2025.04.29 | JD4 | 隔板角接焊缝 | 38.4 | 合格
54 | ZJC030-24-MT-054 | 2025.04.27 | JD5 | 隔板角接焊缝 | 12.8 | 合格
55 | ZJC030-24-MT-055 | 2024.04.26 | JD10 | 隔板角接焊缝 | 51.2 | 合格
56 | ZJC030-24-MT-056 | 2025.04.30 | JD11 | 隔板角接焊缝 | 44.8 | 合格
57 | ZJC030-24-MT-057 | 2025.04.22 | JD1 | 顶板UL对接 | 21.9 | 合格
58 | ZJC030-24-MT-058 | 2025.04.23 | JD2 | 顶板UL对接 | 8.76 | 合格
59 | ZJC030-24-MT-059 | 2025.04.25 | JD3 | 顶板UL对接 | 8.76 | 合格
60 | ZJC030-24-MT-060 | 2025.04.29 | JD4 | 顶板UL对接 | 8.76 | 合格
61 | ZJC030-24-MT-061 | 2025.04.27 | JD5 | 顶板UL对接 | 13.14 | 合格
62 | ZJC030-24-MT-062 | 2024.04.26 | JD10 | 顶板UL对接 | 8.76 | 合格
63 | ZJC030-24-MT-063 | 2025.04.30 | JD11 | 顶板UL对接 | 13.14 | 合格
64 | ZJC030-24-MT-064 | 2025.05.12 | JD5 | 临时吊耳 | 21.552 | 合格
65 | ZJC030-24-MT-065 | 2025.04.27 | JD1 | 临时吊耳 | 19.608 | 合格
66 | ZJC030-24-MT-066 | 2025.04.29 | JD2 | 临时吊耳 | 20.944 | 合格
67 | ZJC030-24-MT-067 | 2025.05.02 | JD3 | 临时吊耳 | 21.264 | 合格
68 | ZJC030-24-MT-068 | 2025.05.14 | JD10 | 临时吊耳 | 20.944 | 合格
69 | ZJC030-24-MT-069 | 2025.05.24 | JD11 | 临时吊耳 | 21.944 | 合格
70 | ZJC030-24-MT-070 | 2025.05.09 | JD4 | 临时吊耳 | 19.528 | 合格