## 检测报告数据
序号 | 报告编号 | 报告日期 | 构件名称 | 检测部位 | 检测数量 | 结论
124 | ZJC001-CS5-CFGL-64YQ-25-UT-124 | 2025.07.10 | F2ZAX1AZ | 顶板与腹板坡口焊缝 | 4.0 | 合格
125 | ZJC001-CS5-CFGL-64YQ-25-UT-125 | 2025.07.10 | F2ZAX1AZ | 底板与腹板坡口焊缝 | 4.0 | 合格
126 | ZJC001-CS5-CFGL-64YQ-25-UT-126 | 2025.07.10 | F2ZAX1AZ | 平联接头腹板坡口焊缝 | 3.176 | 合格
127 | ZJC001-CS5-CFGL-64YQ-25-UT-127 | 2025.07.09 | F2ZAX1AY | 平联接头顶板熔透角焊缝 | 3.58 | 合格
128 | ZJC001-CS5-CFGL-64YQ-25-UT-128 | 2025.07.09 | F2ZAX1AY | 平联接头腹板熔透角焊缝 | 0.78 | 合格
129 | ZJC001-CS5-CFGL-64YQ-25-UT-129 | 2025.07.10 | F2ZAX1AY | 顶板与腹板坡口焊缝 | 4.0 | 合格
130 | ZJC001-CS5-CFGL-64YQ-25-UT-130 | 2025.07.10 | F2ZAX1AY | 底板与腹板坡口焊缝 | 4.0 | 合格
131 | ZJC001-CS5-CFGL-64YQ-25-UT-131 | 2025.07.10 | F2ZAX1AY | 平联接头腹板坡口焊缝 | 3.176 | 合格
132 | ZJC001-CS5-CFGL-64YQ-25-UT-132 | 2025.07.28 | F2ZAX2Z | 平联接头顶板熔透角焊缝 | 2.12 | 合格
133 | ZJC001-CS5-CFGL-64YQ-25-UT-133 | 2025.07.28 | F2ZAX2Z | 平联接头腹板熔透角焊缝 | 0.39 | 合格
134 | ZJC001-CS5-CFGL-64YQ-25-UT-134 | 2025.07.28 | F2ZAX2Z | 顶板与腹板坡口焊缝 | 4.0 | 合格
135 | ZJC001-CS5-CFGL-64YQ-25-UT-135 | 2025.07.28 | F2ZAX2Z | 底板与腹板坡口焊缝 | 4.0 | 合格
136 | ZJC001-CS5-CFGL-64YQ-25-UT-136 | 2025.07.12 | F2ZAX2Y | 平联接头顶板熔透角焊缝 | 2.12 | 合格
137 | ZJC001-CS5-CFGL-64YQ-25-UT-137 | 2025.07.12 | F2ZAX2Y | 平联接头腹板熔透角焊缝 | 0.39 | 合格
138 | ZJC001-CS5-CFGL-64YQ-25-UT-138 | 2025.07.12 | F2ZAX2Y | 顶板与腹板坡口焊缝 | 4.0 | 合格
139 | ZJC001-CS5-CFGL-64YQ-25-UT-139 | 2025.07.12 | F2ZAX2Y | 底板与腹板坡口焊缝 | 4.0 | 合格
140 | ZJC001-CS5-CFGL-64YQ-25-UT-140 | 2025.07.28 | F2ZAX2AZ | 平联接头顶板熔透角焊缝 | 2.12 | 合格
141 | ZJC001-CS5-CFGL-64YQ-25-UT-141 | 2025.07.28 | F2ZAX2AZ | 平联接头腹板熔透角焊缝 | 0.39 | 合格
142 | ZJC001-CS5-CFGL-64YQ-25-UT-142 | 2025.07.28 | F2ZAX2AZ | 顶板与腹板坡口焊缝 | 4.0 | 合格
143 | ZJC001-CS5-CFGL-64YQ-25-UT-143 | 2025.07.28 | F2ZAX2AZ | 底板与腹板坡口焊缝 | 4.0 | 合格
144 | ZJC001-CS5-CFGL-64YQ-25-UT-144 | 2025.07.12 | F2ZAX2AY | 平联接头顶板熔透角焊缝 | 2.12 | 合格
145 | ZJC001-CS5-CFGL-64YQ-25-UT-145 | 2025.07.12 | F2ZAX2AY | 平联接头腹板熔透角焊缝 | 0.39 | 合格
146 | ZJC001-CS5-CFGL-64YQ-25-UT-146 | 2025.07.12 | F2ZAX2AY | 顶板与腹板坡口焊缝 | 4.0 | 合格
147 | ZJC001-CS5-CFGL-64YQ-25-UT-147 | 2025.07.12 | F2ZAX2AY | 底板与腹板坡口焊缝 | 4.0 | 合格
148 | ZJC001-CS5-CFGL-64YQ-25-UT-148 | 2025.07.14 | F2ZAX3Z | 平联接头顶板熔透角焊缝 | 4.2 | 合格
149 | ZJC001-CS5-CFGL-64YQ-25-UT-149 | 2025.07.14 | F2ZAX3Z | 平联接头腹板熔透角焊缝 | 0.78 | 合格
150 | ZJC001-CS5-CFGL-64YQ-25-UT-150 | 2025.07.14 | F2ZAX3Z | 顶板与腹板坡口焊缝 | 4.0 | 合格
151 | ZJC001-CS5-CFGL-64YQ-25-UT-151 | 2025.07.14 | F2ZAX3Z | 底板与腹板坡口焊缝 | 4.0 | 合格
152 | ZJC001-CS5-CFGL-64YQ-25-UT-152 | 2025.07.14 | F2ZAX3Z | 平联接头腹板坡口焊缝 | 4.192 | 合格
153 | ZJC001-CS5-CFGL-64YQ-25-UT-153 | 2025.07.11 | F2ZAX3AZ | 平联接头顶板熔透角焊缝 | 4.2 | 合格
154 | ZJC001-CS5-CFGL-64YQ-25-UT-154 | 2025.07.11 | F2ZAX3AZ | 平联接头腹板熔透角焊缝 | 0.78 | 合格
155 | ZJC001-CS5-CFGL-64YQ-25-UT-155 | 2025.07.11 | F2ZAX3AZ | 顶板与腹板坡口焊缝 | 4.0 | 合格
156 | ZJC001-CS5-CFGL-64YQ-25-UT-156 | 2025.07.11 | F2ZAX3AZ | 底板与腹板坡口焊缝 | 4.0 | 合格
157 | ZJC001-CS5-CFGL-64YQ-25-UT-157 | 2025.07.11 | F2ZAX3AZ | 平联接头腹板坡口焊缝 | 4.192 | 合格
158 | ZJC001-CS5-CFGL-64YQ-25-UT-158 | 2025.07.14 | F2ZAX3AY | 平联接头顶板熔透角焊缝 | 4.2 | 合格
159 | ZJC001-CS5-CFGL-64YQ-25-UT-159 | 2025.07.14 | F2ZAX3AY | 平联接头腹板熔透角焊缝 | 0.78 | 合格
160 | ZJC001-CS5-CFGL-64YQ-25-UT-160 | 2025.07.14 | F2ZAX3AY | 顶板与腹板坡口焊缝 | 4.0 | 合格
161 | ZJC001-CS5-CFGL-64YQ-25-UT-161 | 2025.07.14 | F2ZAX3AY | 底板与腹板坡口焊缝 | 4.0 | 合格
162 | ZJC001-CS5-CFGL-64YQ-25-UT-162 | 2025.07.14 | F2ZAX3AY | 平联接头腹板坡口焊缝 | 4.192 | 合格
163 | ZJC001-CS5-CFGL-64YQ-25-UT-163 | 2025.07.12 | F2ZEX3Z-2 | 顶板与节点板熔透角焊缝 | 4.686 | 合格
164 | ZJC001-CS5-CFGL-64YQ-25-UT-164 | 2025.07.10 | F2ZEX3Y-1 | 顶板与节点板熔透角焊缝 | 4.686 | 合格
165 | ZJC001-CS5-CFGL-64YQ-25-UT-165 | 2025.07.16 | F2ZEX3Y-2 | 顶板与节点板熔透角焊缝 | 4.686 | 合格
166 | ZJC001-CS5-CFGL-64YQ-25-UT-166-1 | 2025.07.19 | F2ZEX3Y-1 | 顶板与节点板坡口焊缝 | 0.25 | R1合格
166 | ZJC001-CS5-CFGL-64YQ-25-UT-166 | 2025.07.18 | F2ZEX3Y-1 | 顶板与节点板坡口焊缝 | 8.0 | 合格
167 | ZJC001-CS5-CFGL-64YQ-25-UT-167 | 2025.07.28 | F2ZEX3Y-2 | 顶板与节点板坡口焊缝 | 8.0 | 合格
168 | ZJC001-CS5-CFGL-64YQ-25-UT-168 | 2025.07.18 | F2ZEX3Y-1 | 腹板与顶板坡口焊缝 | 4.0 | 合格
169 | ZJC001-CS5-CFGL-64YQ-25-UT-169 | 2025.07.28 | F2ZEX3Y-2 | 腹板与顶板坡口焊缝 | 4.0 | 合格
170 | ZJC001-CS5-CFGL-64YQ-25-UT-170 | 2025.07.18 | F2ZEX3Y-1 | 腹板与底板坡口焊缝 | 12.0 | 合格
171 | ZJC001-CS5-CFGL-64YQ-25-UT-171 | 2025.07.28 | F2ZEX3Y-2 | 腹板与底板坡口焊缝 | 12.0 | 合格
172 | ZJC001-CS5-CFGL-64YQ-25-UT-172 | 2025.07.18 | F2ZEX3Y-1 | 横梁接头腹板坡口焊缝 | 12.096 | 合格
173 | ZJC001-CS5-CFGL-64YQ-25-UT-173 | 2025.07.28 | F2ZEX3Y-2 | 横梁接头腹板坡口焊缝 | 12.096 | 合格
174 | ZJC001-CS5-CFGL-64YQ-25-UT-174 | 2025.07.18 | F2ZF1-1 | 腹板与盖板角焊缝 | 8.0 | 合格
175 | ZJC001-CS5-CFGL-64YQ-25-UT-175 | 2025.07.18 | F2ZF1-2 | 腹板与盖板角焊缝 | 8.0 | 合格
176 | ZJC001-CS5-CFGL-64YQ-25-UT-176 | 2025.07.18 | F2ZF1-3 | 腹板与盖板角焊缝 | 8.0 | 合格
177 | ZJC001-CS5-CFGL-64YQ-25-UT-177 | 2025.07.18 | F2ZF1-4 | 腹板与盖板角焊缝 | 8.0 | 合格
178 | ZJC001-CS5-CFGL-64YQ-25-UT-178 | 2025.07.14 | F2ZF3-1 | 腹板与盖板角焊缝 | 8.0 | 合格
179 | ZJC001-CS5-CFGL-64YQ-25-UT-179 | 2025.07.14 | F2ZF3-2 | 腹板与盖板角焊缝 | 8.0 | 合格
180 | ZJC001-CS5-CFGL-64YQ-25-UT-180 | 2025.07.11 | F2ZS2-1 | 腹板与盖板角焊缝 | 8.0 | 合格
181 | ZJC001-CS5-CFGL-64YQ-25-UT-181 | 2025.07.11 | F2ZS2-2 | 腹板与盖板角焊缝 | 8.0 | 合格
182 | ZJC001-CS5-CFGL-64YQ-25-UT-182 | 2025.07.11 | F2ZS2-3 | 腹板与盖板角焊缝 | 8.0 | 合格
183 | ZJC001-CS5-CFGL-64YQ-25-UT-183 | 2025.07.15 | F2ZS2-4 | 腹板与盖板角焊缝 | 8.0 | 合格
184 | ZJC001-CS5-CFGL-64YQ-25-UT-184 | 2025.07.14 | F2ZS2-1 | 隔板熔透角焊缝 | 6.192 | 合格
185 | ZJC001-CS5-CFGL-64YQ-25-UT-185 | 2025.07.14 | F2ZS2-2 | 隔板熔透角焊缝 | 6.192 | 合格
186 | ZJC001-CS5-CFGL-64YQ-25-UT-186 | 2025.07.14 | F2ZS2-3 | 隔板熔透角焊缝 | 6.192 | 合格
187 | ZJC001-CS5-CFGL-64YQ-25-UT-187 | 2025.07.15 | F2ZS2-4 | 隔板熔透角焊缝 | 6.192 | 合格
188 | ZJC001-CS5-CFGL-64YQ-25-UT-188 | 2025.07.16 | F2ZS3-2 | 腹板与盖板角焊缝 | 8.0 | 合格
189 | ZJC001-CS5-CFGL-64YQ-25-UT-189 | 2025.07.16 | F2ZS3-3 | 腹板与盖板角焊缝 | 8.0 | 合格
190 | ZJC001-CS5-CFGL-64YQ-25-UT-190 | 2025.07.14 | F2ZF2-2 | 腹板与盖板角焊缝 | 8.0 | 合格
191 | ZJC001-CS5-CFGL-64YQ-25-UT-191 | 2025.07.16 | F2ZF2-3 | 腹板与盖板角焊缝 | 8.0 | 合格
192 | ZJC001-CS5-CFGL-64YQ-25-UT-192 | 2025.07.14 | F2ZF2-4 | 腹板与盖板角焊缝 | 8.0 | 合格
193 | ZJC001-CS5-CFGL-64YQ-25-UT-193 | 2025.07.14 | F2ZF2-5 | 腹板与盖板角焊缝 | 8.0 | 合格
194 | ZJC001-CS5-CFGL-64YQ-25-UT-194 | 2025.07.14 | F2ZF2-6 | 腹板与盖板角焊缝 | 8.0 | 合格
195 | ZJC001-CS5-CFGL-64YQ-25-UT-195 | 2025.07.14 | F2ZF2-7 | 腹板与盖板角焊缝 | 8.0 | 合格
196 | ZJC001-CS5-CFGL-64YQ-25-UT-196 | 2025.07.16 | F2ZF2-8 | 腹板与盖板角焊缝 | 8.0 | 合格
197 | ZJC001-CS5-CFGL-64YQ-25-UT-197 | 2025.07.14 | F2ZS1-1 | 腹板与盖板角焊缝 | 8.0 | 合格
198 | ZJC001-CS5-CFGL-64YQ-25-UT-198 | 2025.07.11 | F2ZS1-2 | 腹板与盖板角焊缝 | 8.0 | 合格
199 | ZJC001-CS5-CFGL-64YQ-25-UT-199 | 2025.07.16 | F2ZS1-3 | 腹板与盖板角焊缝 | 8.0 | 合格
200 | ZJC001-CS5-CFGL-64YQ-25-UT-200 | 2025.07.11 | F2ZS1-5 | 腹板与盖板角焊缝 | 8.0 | 合格
201 | ZJC001-CS5-CFGL-64YQ-25-UT-201 | 2025.07.16 | F2ZS1-6 | 腹板与盖板角焊缝 | 8.0 | 合格
202 | ZJC001-CS5-CFGL-64YQ-25-UT-202 | 2025.07.19 | F2ZHL1.2-1 | 下横撑盖板对接焊缝 | 10.0 | 合格
203 | ZJC001-CS5-CFGL-64YQ-25-UT-203 | 2025.07.19 | F2ZHL1.2-2 | 下横撑盖板对接焊缝 | 10.0 | 合格
204 | ZJC001-CS5-CFGL-64YQ-25-UT-204 | 2025.07.27 | F2ZHL1-1 | 盖板对接焊缝 | 6.0 | 合格
205 | ZJC001-CS5-CFGL-64YQ-25-UT-205 | 2025.07.27 | F2ZHL1-2 | 盖板对接焊缝 | 6.0 | 合格
206 | ZJC001-CS5-CFGL-64YQ-25-UT-206 | 2025.07.20 | F2ZHL1-1 | 节点板与盖板熔透角焊缝 | 17.0 | 合格
207 | ZJC001-CS5-CFGL-64YQ-25-UT-207 | 2025.07.09 | F2ZAH1-22 | 横梁底板对接焊缝 | 1.2 | 合格
208 | ZJC001-CS5-CFGL-64YQ-25-UT-208 | 2025.07.09 | F2ZAH1-23 | 横梁底板对接焊缝 | 1.2 | 合格
209 | ZJC001-CS5-CFGL-64YQ-25-UT-209 | 2025.07.09 | F2ZAH1-22 | 横梁底腹板对接焊缝 | 2.99 | 合格
210 | ZJC001-CS5-CFGL-64YQ-25-UT-210 | 2025.07.09 | F2ZAH1-23 | 横梁底腹板对接焊缝 | 2.99 | 合格
211 | ZJC001-CS5-CFGL-64YQ-25-UT-211 | 2025.07.23 | F2ZAH2Z | 横梁底板对接焊缝 | 2.92 | 合格
212 | ZJC001-CS5-CFGL-64YQ-25-UT-212 | 2025.07.18 | F2ZAH2Z | 槽口顶板对接焊缝 | 0.74 | 合格
213 | ZJC001-CS5-CFGL-64YQ-25-UT-213 | 2025.07.18 | F2ZAH2Z | 槽口顶板熔透角焊缝 | 20.304 | 合格
214 | ZJC001-CS5-CFGL-64YQ-25-UT-214 | 2025.07.12 | F2ZAH2Z | 横梁隔板熔透角焊缝 | 1.562 | 合格
215 | ZJC001-CS5-CFGL-64YQ-25-UT-215 | 2025.07.23 | F2ZAH2Z | 支座加劲熔透角焊缝 | 3.3 | 合格
216 | ZJC001-CS5-CFGL-64YQ-25-UT-216 | 2025.07.12 | F2ZAH2Z | 横梁腹板坡口焊缝 | 81.588 | 合格
217 | ZJC001-CS5-CFGL-64YQ-25-UT-217 | 2025.07.12 | F2ZAH2Z | 横梁隔板坡口焊缝 | 9.044 | 合格
218 | ZJC001-CS5-CFGL-64YQ-25-UT-218 | 2025.07.12 | F2ZAH2Z | 支座加劲坡口焊缝 | 22.6 | 合格
219 | ZJC001-CS5-CFGL-64YQ-25-UT-219 | 2025.07.12 | F2ZAH2Z | 横挡块加劲坡口焊缝 | 15.276 | 合格
220 | ZJC001-CS5-CFGL-64YQ-25-UT-220 | 2025.07.23 | F2ZAH2Y | 横梁底板对接焊缝 | 2.92 | 合格
221 | ZJC001-CS5-CFGL-64YQ-25-UT-221 | 2025.07.18 | F2ZAH2Y | 槽口顶板对接焊缝 | 0.74 | 合格
222 | ZJC001-CS5-CFGL-64YQ-25-UT-222 | 2025.07.18 | F2ZAH2Y | 槽口顶板熔透角焊缝 | 20.304 | 合格
223 | ZJC001-CS5-CFGL-64YQ-25-UT-223-1 | 2025.07.13 | F2ZAH2Y | 横梁隔板熔透角焊缝 | 0.4 | R1合格
223 | ZJC001-CS5-CFGL-64YQ-25-UT-223 | 2025.07.12 | F2ZAH2Y | 横梁隔板熔透角焊缝 | 1.562 | 合格
224 | ZJC001-CS5-CFGL-64YQ-25-UT-224 | 2025.07.23 | F2ZAH2Y | 支座加劲熔透角焊缝 | 3.3 | 合格
225 | ZJC001-CS5-CFGL-64YQ-25-UT-225 | 2025.07.12 | F2ZAH2Y | 横梁腹板坡口焊缝 | 81.588 | 合格
226 | ZJC001-CS5-CFGL-64YQ-25-UT-226 | 2025.07.12 | F2ZAH2Y | 横梁隔板坡口焊缝 | 9.044 | 合格
227 | ZJC001-CS5-CFGL-64YQ-25-UT-227 | 2025.07.12 | F2ZAH2Y | 支座加劲坡口焊缝 | 22.6 | 合格
228 | ZJC001-CS5-CFGL-64YQ-25-UT-228 | 2025.07.12 | F2ZAH2Y | 横挡块加劲坡口焊缝 | 15.276 | 合格
229 | ZJC001-CS5-CFGL-64YQ-25-UT-229 | 2025.07.19 | F2ZMJ1.2-1 | 下横撑盖板对接焊缝 | 10.0 | 合格
230 | ZJC001-CS5-CFGL-64YQ-25-UT-230 | 2025.07.19 | F2ZMJ1.2-2 | 下横撑盖板对接焊缝 | 10.0 | 合格
231 | ZJC001-CS5-CFGL-64YQ-25-UT-231 | 2025.07.28 | F2ZMJ1Z | 盖板对接焊缝 | 12.0 | 合格
232 | ZJC001-CS5-CFGL-64YQ-25-UT-232 | 2025.07.20 | F2ZMJ1Z | 节点板与盖板熔透角焊缝 | 14.0 | 合格
233 | ZJC001-CS5-CFGL-64YQ-25-UT-233 | 2025.07.28 | F2ZMJ1Y | 盖板对接焊缝 | 12.0 | 合格
234 | ZJC001-CS5-CFGL-64YQ-25-UT-234 | 2025.07.20 | F2ZMJ1Y | 节点板与盖板熔透角焊缝 | 14.0 | 合格
235 | ZJC001-CS5-CFGL-64YQ-25-UT-235 | 2025.07.12 | F2ZAK5 | 顶板对接焊缝 | 3.6 | 合格
236 | ZJC001-CS5-CFGL-64YQ-25-UT-236 | 2025.07.12 | F2ZAK5A | 顶板对接焊缝 | 3.6 | 合格
237 | ZJC001-CS5-CFGL-64YQ-25-UT-237 | 2025.07.12 | F2ZAK6 | 顶板对接焊缝 | 2.05 | 合格
238 | ZJC001-CS5-CFGL-64YQ-25-UT-238 | 2025.07.12 | F2ZAK6A | 顶板对接焊缝 | 2.05 | 合格
239 | ZJC001-CS5-CFGL-64YQ-25-UT-239 | 2025.07.17 | F2ZAL4-1 | 上平联盖板对接焊缝 | 2.0 | 合格
240 | ZJC001-CS5-CFGL-64YQ-25-UT-240 | 2025.07.18 | F2ZAL4-2 | 上平联盖板对接焊缝 | 2.0 | 合格
241 | ZJC001-CS5-CFGL-64YQ-25-UT-241 | 2025.07.18 | F2ZAL4-3 | 上平联盖板对接焊缝 | 2.0 | 合格
242 | ZJC001-CS5-CFGL-64YQ-25-UT-242 | 2025.07.17 | F2ZAL4-1 | 上平联腹板对接焊缝 | 0.92 | 合格
243 | ZJC001-CS5-CFGL-64YQ-25-UT-243 | 2025.07.18 | F2ZAL4-2 | 上平联腹板对接焊缝 | 0.92 | 合格
244 | ZJC001-CS5-CFGL-64YQ-25-UT-244 | 2025.07.18 | F2ZAL4-3 | 上平联腹板对接焊缝 | 0.92 | 合格