## 检测报告数据
序号 | 报告编号 | 报告日期 | 构件名称 | 检测部位 | 检测数量 | 结论
181 | ZJC001-CS5-CFGL-68YQ-25-UT-181 | 2025.07.15 | F1ZAX2Z | 平联接头顶板熔透角焊缝 | 2.12 | 合格
182 | ZJC001-CS5-CFGL-68YQ-25-UT-182 | 2025.07.15 | F1ZAX2Z | 平联接头腹板熔透角焊缝 | 0.39 | 合格
183 | ZJC001-CS5-CFGL-68YQ-25-UT-183 | 2025.07.15 | F1ZAX2Z | 顶板与腹板坡口焊缝 | 4.0 | 合格
184 | ZJC001-CS5-CFGL-68YQ-25-UT-184 | 2025.07.15 | F1ZAX2Z | 底板与腹板坡口焊缝 | 4.0 | 合格
185 | ZJC001-CS5-CFGL-68YQ-25-UT-185 | 2025.07.10 | F1ZAX2Y | 平联接头顶板熔透角焊缝 | 2.12 | 合格
186 | ZJC001-CS5-CFGL-68YQ-25-UT-186 | 2025.07.10 | F1ZAX2Y | 平联接头腹板熔透角焊缝 | 0.39 | 合格
187 | ZJC001-CS5-CFGL-68YQ-25-UT-187 | 2025.07.10 | F1ZAX2Y | 顶板与腹板坡口焊缝 | 4.0 | 合格
188 | ZJC001-CS5-CFGL-68YQ-25-UT-188 | 2025.07.10 | F1ZAX2Y | 底板与腹板坡口焊缝 | 4.0 | 合格
189 | ZJC001-CS5-CFGL-68YQ-25-UT-189 | 2025.07.14 | F1ZAX2A Z | 平联接头顶板熔透角焊缝 | 2.12 | 合格
190 | ZJC001-CS5-CFGL-68YQ-25-UT-190 | 2025.07.14 | F1ZAX2A Z | 平联接头腹板熔透角焊缝 | 0.39 | 合格
191 | ZJC001-CS5-CFGL-68YQ-25-UT-191 | 2025.07.14 | F1ZAX2AZ | 顶板与腹板坡口焊缝 | 4.0 | 合格
192 | ZJC001-CS5-CFGL-68YQ-25-UT-192 | 2025.07.14 | F1ZAX2AZ | 底板与腹板坡口焊缝 | 4.0 | 合格
193 | ZJC001-CS5-CFGL-68YQ-25-UT-193 | 2025.07.10 | F1ZAX3A Z | 平联接头顶板熔透角焊缝 | 4.2 | 合格
194 | ZJC001-CS5-CFGL-68YQ-25-UT-194 | 2025.07.10 | F1ZAX3AZ | 平联接头腹板熔透角焊缝 | 0.78 | 合格
195 | ZJC001-CS5-CFGL-68YQ-25-UT-195 | 2025.07.10 | F1ZAX3A Z | 顶板与腹板坡口焊缝 | 4.0 | 合格
196 | ZJC001-CS5-CFGL-68YQ-25-UT-196 | 2025.07.10 | F1ZAX3A Z | 底板与腹板坡口焊缝 | 4.0 | 合格
197 | ZJC001-CS5-CFGL-68YQ-25-UT-197 | 2025.07.10 | F1ZAX3A Z | 平联接头腹板坡口焊缝 | 4.192 | 合格
198 | ZJC001-CS5-CFGL-68YQ-25-UT-198 | 2025.07.15 | F1ZAX3A Y | 平联接头顶板熔透角焊缝 | 4.2 | 合格
199 | ZJC001-CS5-CFGL-68YQ-25-UT-199 | 2025.07.15 | F1ZAX3A Y | 平联接头腹板熔透角焊缝 | 0.78 | 合格
200 | ZJC001-CS5-CFGL-68YQ-25-UT-200 | 2025.07.15 | F1ZAX3A Y | 顶板与腹板坡口焊缝 | 4.0 | 合格
201 | ZJC001-CS5-CFGL-68YQ-25-UT-201 | 2025.07.15 | F1ZAX3AY | 底板与腹板坡口焊缝 | 4.0 | 合格
202 | ZJC001-CS5-CFGL-68YQ-25-UT-202 | 2025.07.15 | F1ZAX3AY | 平联接头腹板坡口焊缝 | 4.192 | 合格
203 | ZJC001-CS5-CFGL-68YQ-25-UT-203 | 2025.07.28 | F1ZEX1Z | 顶板与节点板熔透角焊缝 | 2.765 | 合格
204 | ZJC001-CS5-CFGL-68YQ-25-UT-204 | 2025.07.21 | F1ZEX1Z | 隔板坡口焊缝 | 17.34 | 合格
205 | ZJC001-CS5-CFGL-68YQ-25-UT-205 | 2025.07.21 | F1ZEX1Z | 支座加劲坡口焊缝 | 17.42 | 合格
206 | ZJC001-CS5-CFGL-68YQ-25-UT-206 | 2025.07.28 | F1ZEX1Y | 顶板与节点板熔透角焊缝 | 2.765 | 合格
207 | ZJC001-CS5-CFGL-68YQ-25-UT-207 | 2025.07.25 | F1ZEX1AZ | 顶板与节点板熔透角焊缝 | 2.875 | 合格
208 | ZJC001-CS5-CFGL-68YQ-25-UT-208 | 2025.07.24 | F1ZEX1A Z | 隔板坡口焊缝 | 3.78 | 合格
209 | ZJC001-CS5-CFGL-68YQ-25-UT-209 | 2025.07.24 | F1ZEX1AZ | 隔板坡口焊缝 | 13.56 | 合格
210 | ZJC001-CS5-CFGL-68YQ-25-UT-210 | 2025.07.24 | F1ZEX1AZ | 支座加劲坡口焊缝 | 8.052 | 合格
211 | ZJC001-CS5-CFGL-68YQ-25-UT-211 | 2025.07.24 | F1ZEX1A Z | 支座加劲坡口焊缝 | 9.6 | 合格
212 | ZJC001-CS5-CFGL-68YQ-25-UT-212 | 2025.07.25 | F1ZEX1AY | 顶板与节点板熔透角焊缝 | 2.875 | 合格
213 | ZJC001-CS5-CFGL-68YQ-25-UT-213 | 2025.07.24 | F1ZEX1A Y | 隔板坡口焊缝 | 17.34 | 合格
214 | ZJC001-CS5-CFGL-68YQ-25-UT-214 | 2025.07.24 | F1ZEX1A Y | 支座加劲坡口焊缝 | 9.328 | 合格
215 | ZJC001-CS5-CFGL-68YQ-25-UT-215 | 2025.07.24 | F1ZEX1AY | 支座加劲坡口焊缝 | 8.324 | 合格
216 | ZJC001-CS5-CFGL-68YQ-25-UT-216 | 2025.07.11 | F1ZEX5Z | 顶板与节点板熔透角焊缝 | 4.583 | 合格
217 | ZJC001-CS5-CFGL-68YQ-25-UT-217 | 2025.07.27 | F1ZEX5Z | 顶板与节点板坡口焊缝 | 8.0 | 合格
218 | ZJC001-CS5-CFGL-68YQ-25-UT-218 | 2025.07.27 | F1ZEX5Z | 腹板与顶板坡口焊缝 | 4.0 | 合格
219 | ZJC001-CS5-CFGL-68YQ-25-UT-219 | 2025.07.27 | F1ZEX5Z | 腹板与底板坡口焊缝 | 12.0 | 合格
220 | ZJC001-CS5-CFGL-68YQ-25-UT-220 | 2025.07.27 | F1ZEX5Z | 横梁接头腹板坡口焊缝 | 12.144 | 合格
221 | ZJC001-CS5-CFGL-68YQ-25-UT-221 | 2025.07.09 | F1ZEX5Y | 顶板与节点板熔透角焊缝 | 4.583 | 合格
222 | ZJC001-CS5-CFGL-68YQ-25-UT-222 | 2025.07.21 | F1ZEX5Y | 顶板与节点板坡口焊缝 | 8.0 | 合格
223 | ZJC001-CS5-CFGL-68YQ-25-UT-223 | 2025.07.21 | F1ZEX5Y | 腹板与顶板坡口焊缝 | 4.0 | 合格
224 | ZJC001-CS5-CFGL-68YQ-25-UT-224 | 2025.07.21 | F1ZEX5Y | 腹板与底板坡口焊缝 | 12.0 | 合格
225 | ZJC001-CS5-CFGL-68YQ-25-UT-225 | 2025.07.21 | F1ZEX5Y | 横梁接头腹板坡口焊缝 | 12.144 | 合格
226 | ZJC001-CS5-CFGL-68YQ-25-UT-226 | 2025.07.14 | F1ZEX3Z-1 | 顶板与节点板坡口焊缝 | 8.0 | 合格
227 | ZJC001-CS5-CFGL-68YQ-25-UT-227 | 2025.07.14 | F1ZEX3Z-1 | 腹板与顶板坡口焊缝 | 4.0 | 合格
228 | ZJC001-CS5-CFGL-68YQ-25-UT-228 | 2025.07.14 | F1ZEX3Z-1 | 腹板与底板坡口焊缝 | 12.0 | 合格
229 | ZJC001-CS5-CFGL-68YQ-25-UT-229 | 2025.07.14 | F1ZEX3Z-1 | 横梁接头腹板坡口焊缝 | 12.096 | 合格
230 | ZJC001-CS5-CFGL-68YQ-25-UT-230 | 2025.07.09 | F1ZEX3Y-1 | 顶板与节点板熔透角焊缝 | 4.686 | 合格
231 | ZJC001-CS5-CFGL-68YQ-25-UT-231 | 2025.07.27 | F1ZEX3Y-1 | 顶板与节点板坡口焊缝 | 8.0 | 合格
232 | ZJC001-CS5-CFGL-68YQ-25-UT-232 | 2025.07.27 | F1ZEX3Y-1 | 腹板与顶板坡口焊缝 | 4.0 | 合格
233 | ZJC001-CS5-CFGL-68YQ-25-UT-233 | 2025.07.27 | F1ZEX3Y-1 | 腹板与底板坡口焊缝 | 12.0 | 合格
234 | ZJC001-CS5-CFGL-68YQ-25-UT-234 | 2025.07.27 | F1ZEX3Y-1 | 横梁接头腹板坡口焊缝 | 12.096 | 合格
235 | ZJC001-CS5-CFGL-68YQ-25-UT-235 | 2025.07.19 | F1ZHL1.2-1 | 下横撑盖板对接焊缝 | 10.0 | 合格
236 | ZJC001-CS5-CFGL-68YQ-25-UT-236 | 2025.07.19 | F1ZHL1.2-2 | 下横撑盖板对接焊缝 | 10.0 | 合格
237 | ZJC001-CS5-CFGL-68YQ-25-UT-237 | 2025.07.29 | F1ZHL1-1 | 盖板对接焊缝 | 12.0 | 合格
238 | ZJC001-CS5-CFGL-68YQ-25-UT-238 | 2025.07.28 | F1ZHL1-2 | 盖板对接焊缝 | 6.0 | 合格
239 | ZJC001-CS5-CFGL-68YQ-25-UT-239 | 2025.07.19 | F1ZHL1-1 | 节点板与盖板熔透角焊缝 | 17.0 | 合格
240 | ZJC001-CS5-CFGL-68YQ-25-UT-240 | 2025.07.22 | F1ZHL1-2 | 节点板与盖板熔透角焊缝 | 17.0 | 合格
241 | ZJC001-CS5-CFGL-68YQ-25-UT-241 | 2025.07.09 | F1ZAH1-19 | 横梁底板对接焊缝 | 1.2 | 合格
242 | ZJC001-CS5-CFGL-68YQ-25-UT-242 | 2025.07.10 | F1ZAH1-20 | 横梁底板对接焊缝 | 1.2 | 合格
243 | ZJC001-CS5-CFGL-68YQ-25-UT-243 | 2025.07.10 | F1ZAH1-21 | 横梁底板对接焊缝 | 1.2 | 合格
244 | ZJC001-CS5-CFGL-68YQ-25-UT-244 | 2025.07.10 | F1ZAH1-22 | 横梁底板对接焊缝 | 1.2 | 合格
245 | ZJC001-CS5-CFGL-68YQ-25-UT-245 | 2025.07.10 | F1ZAH1-23 | 横梁底板对接焊缝 | 1.2 | 合格
246 | ZJC001-CS5-CFGL-68YQ-25-UT-246 | 2025.07.09 | F1ZAH1-19 | 横梁底腹板对接焊缝 | 2.99 | 合格
247 | ZJC001-CS5-CFGL-68YQ-25-UT-247 | 2025.07.10 | F1ZAH1-20 | 横梁底腹板对接焊缝 | 2.99 | 合格
248 | ZJC001-CS5-CFGL-68YQ-25-UT-248 | 2025.07.10 | F1ZAH1-21 | 横梁底腹板对接焊缝 | 2.99 | 合格
249 | ZJC001-CS5-CFGL-68YQ-25-UT-249 | 2025.07.10 | F1ZAH1-22 | 横梁底腹板对接焊缝 | 2.99 | 合格
250 | ZJC001-CS5-CFGL-68YQ-25-UT-250 | 2025.07.10 | F1ZAH1-23 | 横梁底腹板对接焊缝 | 2.99 | 合格
251 | ZJC001-CS5-CFGL-68YQ-25-UT-251-1 | 2025.07.21 | F1ZAH2Z | 横梁底板对接焊缝 | 0.34 | R1合格
251 | ZJC001-CS5-CFGL-68YQ-25-UT-251 | 2025.07.20 | F1ZAH2Z | 横梁底板对接焊缝 | 0.958 | 合格
252 | ZJC001-CS5-CFGL-68YQ-25-UT-252 | 2025.07.17 | F1ZAH2Z | 槽口顶板对接焊缝 | 0.74 | 合格
253 | ZJC001-CS5-CFGL-68YQ-25-UT-253 | 2025.07.17 | F1ZAH2Z | 槽口顶板熔透角焊缝 | 20.304 | 合格
254 | ZJC001-CS5-CFGL-68YQ-25-UT-254 | 2025.07.12 | F1ZAH2Z | 横梁隔板熔透角焊缝 | 1.556 | 合格
255 | ZJC001-CS5-CFGL-68YQ-25-UT-255 | 2025.07.20 | F1ZAH2Z | 支座加劲熔透角焊缝 | 3.3 | 合格
256 | ZJC001-CS5-CFGL-68YQ-25-UT-256 | 2025.07.12 | F1ZAH2Z | 横梁腹板坡口焊缝 | 81.588 | 合格
257 | ZJC001-CS5-CFGL-68YQ-25-UT-257 | 2025.07.12 | F1ZAH2Z | 横梁隔板坡口焊缝 | 9.044 | 合格
258 | ZJC001-CS5-CFGL-68YQ-25-UT-258 | 2025.07.12 | F1ZAH2Z | 支座加劲坡口焊缝 | 22.6 | 合格
259 | ZJC001-CS5-CFGL-68YQ-25-UT-259 | 2025.07.12 | F1ZAH2Z | 横挡块加劲坡口焊缝 | 15.25 | 合格
260 | ZJC001-CS5-CFGL-68YQ-25-UT-260 | 2025.07.20 | F1ZAH2Y | 横梁底板对接焊缝 | 0.958 | 合格
261 | ZJC001-CS5-CFGL-68YQ-25-UT-261 | 2025.07.17 | F1ZAH2Y | 槽口顶板对接焊缝 | 0.74 | 合格
262 | ZJC001-CS5-CFGL-68YQ-25-UT-262 | 2025.07.17 | F1ZAH2Y | 槽口顶板熔透角焊缝 | 20.304 | 合格
263 | ZJC001-CS5-CFGL-68YQ-25-UT-263 | 2025.07.12 | F1ZAH2Y | 横梁隔板熔透角焊缝 | 1.556 | 合格
264 | ZJC001-CS5-CFGL-68YQ-25-UT-264 | 2025.07.20 | F1ZAH2Y | 支座加劲熔透角焊缝 | 3.3 | 合格
265 | ZJC001-CS5-CFGL-68YQ-25-UT-265 | 2025.07.12 | F1ZAH2Y | 横梁腹板坡口焊缝 | 81.588 | 合格
266 | ZJC001-CS5-CFGL-68YQ-25-UT-266 | 2025.07.12 | F1ZAH2Y | 横梁隔板坡口焊缝 | 9.044 | 合格
267 | ZJC001-CS5-CFGL-68YQ-25-UT-267 | 2025.07.12 | F1ZAH2Y | 支座加劲坡口焊缝 | 22.6 | 合格
268 | ZJC001-CS5-CFGL-68YQ-25-UT-268 | 2025.07.12 | F1ZAH2Y | 横挡块加劲坡口焊缝 | 15.25 | 合格
269 | ZJC001-CS5-CFGL-68YQ-25-UT-269 | 2025.07.19 | F1ZMJ1.2-1 | 下横撑盖板对接焊缝 | 10.0 | 合格
270 | ZJC001-CS5-CFGL-68YQ-25-UT-270 | 2025.07.19 | F1ZMJ1.2-2 | 下横撑盖板对接焊缝 | 10.0 | 合格
271 | ZJC001-CS5-CFGL-68YQ-25-UT-271 | 2025.07.26 | F1ZMJ1Z | 盖板对接焊缝 | 12.0 | 合格
272 | ZJC001-CS5-CFGL-68YQ-25-UT-272 | 2025.07.22 | F1ZMJ1Z | 节点板与盖板熔透角焊缝 | 14.0 | 合格
273 | ZJC001-CS5-CFGL-68YQ-25-UT-273 | 2025.07.29 | F1ZMJ1Y | 盖板对接焊缝 | 6.0 | 合格
274 | ZJC001-CS5-CFGL-68YQ-25-UT-274 | 2025.07.22 | F1ZMJ1Y | 节点板与盖板熔透角焊缝 | 14.0 | 合格
275 | ZJC001-CS5-CFGL-68YQ-25-UT-275 | 2025.07.12 | F1ZAK5 | 顶板对接焊缝 | 0.468 | 合格
276 | ZJC001-CS5-CFGL-68YQ-25-UT-276 | 2025.07.12 | F1ZAK5A | 顶板对接焊缝 | 0.468 | 合格
277 | ZJC001-CS5-CFGL-68YQ-25-UT-277-1 | 2025.07.16 | F1ZAK6 | 顶板对接焊缝 | 0.25 | R1合格
277 | ZJC001-CS5-CFGL-68YQ-25-UT-277 | 2025.07.15 | F1ZAK6 | 顶板对接焊缝 | 2.05 | 合格
278 | ZJC001-CS5-CFGL-68YQ-25-UT-278 | 2025.07.15 | F1ZAK6A | 顶板对接焊缝 | 2.05 | 合格
279 | ZJC001-CS5-CFGL-68YQ-25-UT-279 | 2025.07.19 | F1ZAL4-1 | 上平联盖板对接焊缝 | 2.0 | 合格
280 | ZJC001-CS5-CFGL-68YQ-25-UT-280 | 2025.07.19 | F1ZAL4-2 | 上平联盖板对接焊缝 | 2.0 | 合格
281 | ZJC001-CS5-CFGL-68YQ-25-UT-281 | 2025.07.19 | F1ZAL4-3 | 上平联盖板对接焊缝 | 2.0 | 合格
282 | ZJC001-CS5-CFGL-68YQ-25-UT-282 | 2025.07.19 | F1ZAL4-2 | 上平联腹板对接焊缝 | 0.92 | 合格
283 | ZJC001-CS5-CFGL-68YQ-25-UT-283 | 2025.07.19 | F1ZAL4-1 | 上平联腹板对接焊缝 | 0.92 | 合格
284 | ZJC001-CS5-CFGL-68YQ-25-UT-284 | 2025.07.19 | F1ZAL4-3 | 上平联腹板对接焊缝 | 0.92 | 合格
285 | ZJC001-CS5-CFGL-68YQ-25-UT-285 | 2025.07.19 | F1ZHL1.2-1 | 下横撑腹板对接焊缝 | 0.468 | 合格
286 | ZJC001-CS5-CFGL-68YQ-25-UT-286 | 2025.07.19 | F1ZHL1.2-2 | 下横撑腹板对接焊缝 | 0.468 | 合格
287 | ZJC001-CS5-CFGL-68YQ-25-UT-287 | 2025.07.19 | F1ZMJ1.2-1 | 下横撑腹板对接焊缝 | 0.468 | 合格
288 | ZJC001-CS5-CFGL-68YQ-25-UT-288 | 2025.07.19 | F1ZMJ1.2-2 | 下横撑腹板对接焊缝 | 0.468 | 合格