## 检测报告数据
序号 | 报告编号 | 报告日期 | 构件名称 | 检测部位 | 检测数量 | 结论
1 | ZJC001-QQSN-G-25-UT-001 | 2025.07.20 | BKD3-1 | 顶板荒料对接焊缝 | 2.425 | 合格
2 | ZJC001-QQSN-G-25-UT-002 | 2025.07.20 | BKD2-1 | 顶板荒料对接焊缝 | 3.98 | 合格
3 | ZJC001-QQSN-G-25-UT-003 | 2025.07.20 | BKD1-1 | 顶板荒料对接焊缝 | 2.425 | 合格
4 | ZJC001-QQSN-G-25-UT-004 | 2025.07.20 | BKJ8-1 | 顶板荒料对接焊缝 | 7.69 | 合格
5 | ZJC001-QQSN-G-25-UT-005 | 2025.07.20 | BKJ7-1 | 顶板荒料对接焊缝 | 7.502 | 合格
6 | ZJC001-QQSN-G-25-UT-006 | 2025.07.20 | BKJ9-1 | 顶板荒料对接焊缝 | 6.31 | 合格
7 | ZJC001-QQSN-G-25-UT-007 | 2025.07.20 | BKJ9A-1 | 顶板荒料对接焊缝 | 3.202 | 合格
8 | ZJC001-QQSN-G-25-UT-008 | 2025.07.28 | BHG17 | 顶板与端隔板熔透角焊缝 | 3.581 | 合格
8 | ZJC001-QQSN-G-25-UT-008-1 | 2025.07.29 | BHG17 | 顶板与端隔板熔透角焊缝 | 0.35 | R1合格
9 | ZJC001-QQSN-G-25-UT-009 | 2025.07.28 | BHG17 | 挑臂底板与端隔板熔角焊缝 | 1.661 | 合格
10 | ZJC001-QQSN-G-25-UT-010 | 2025.07.28 | BHG17 | 挑臂底板与加劲部分透角焊缝 | 0.456 | 合格
11 | ZJC001-QQSN-G-25-UT-011 | 2025.07.27 | BHG18 | 顶板与端隔板熔透角焊缝 | 3.787 | 合格
12 | ZJC001-QQSN-G-25-UT-012 | 2025.07.28 | BHG19 | 顶板与端隔板熔透角焊缝 | 4.625 | 合格
13 | ZJC001-QQSN-G-25-UT-013 | 2025.07.28 | BHG19 | 挑臂底板与端隔板熔角焊缝 | 1.661 | 合格
14 | ZJC001-QQSN-G-25-UT-014 | 2025.07.28 | BHG19 | 挑臂底板与加劲部分熔透角焊缝 | 0.456 | 合格
15 | ZJC001-QQSN-G-25-UT-015 | 2025.07.29 | BHG20 | 顶板与端隔板熔透角焊缝 | 3.581 | 合格
16 | ZJC001-QQSN-G-25-UT-016 | 2025.07.29 | BHG20 | 挑臂底板与端隔板熔透角焊缝 | 1.661 | 合格
17 | ZJC001-QQSN-G-25-UT-017 | 2025.07.29 | BHG20 | 挑臂底板与加劲部分熔透角焊缝 | 0.456 | 合格
18 | ZJC001-QQSN-G-25-UT-018 | 2025.07.27 | BHG21 | 顶板与端隔板熔透角焊缝 | 3.786 | 合格
19 | ZJC001-QQSN-G-25-UT-019 | 2025.07.30 | BHG22 | 顶板与端隔板熔透角焊缝 | 4.625 | 合格
20 | ZJC001-QQSN-G-25-UT-020 | 2025.07.30 | BHG22 | 挑臂底板与端隔板熔透角焊缝 | 1.661 | 合格
21 | ZJC001-QQSN-G-25-UT-021 | 2025.07.30 | BHG22 | 挑臂底板与加劲部分熔透角焊缝 | 0.456 | 合格
22 | ZJC001-QQSN-G-25-UT-022 | 2025.09.22 | BDR2-1 | 吊耳与加劲板熔透角 焊缝 | 0.353 | 合格
23 | ZJC001-QQSN-G-25-UT-023 | 2025.09.22 | BDR2-2 | 吊耳与加劲板熔透角 焊缝 | 0.353 | 合格
24 | ZJC001-QQSN-G-25-UT-024 | 2025.09.22 | BDR2-3 | 吊耳与加劲板熔透角 焊缝 | 0.353 | 合格
25 | ZJC001-QQSN-G-25-UT-025 | 2025.09.22 | BDR2-4 | 吊耳与加劲板熔透角 焊缝 | 0.353 | 合格
26 | ZJC001-QQSN-G-25-UT-026 | 2025.09.22 | BDR2-5 | 吊耳与加劲板熔透角 焊缝 | 0.353 | 合格
27 | ZJC001-QQSN-G-25-UT-027 | 2025.09.22 | BDR2-6 | 吊耳与加劲板熔透角 焊缝 | 0.353 | 合格
28 | ZJC001-QQSN-G-25-UT-028 | 2025.09.22 | BDR2-7 | 吊耳与加劲板熔透角 焊缝 | 0.353 | 合格
29 | ZJC001-QQSN-G-25-UT-029 | 2025.09.22 | BDR2-8 | 吊耳与加劲板熔透角 焊缝 | 0.353 | 合格
30 | ZJC001-QQSN-G-25-UT-030 | 2025.09.22 | BDR2-9 | 吊耳与加劲板熔透角 焊缝 | 0.353 | 合格
31 | ZJC001-QQSN-G-25-UT-031 | 2025.09.22 | BDR2-10 | 吊耳与加劲板熔透角 焊缝 | 0.353 | 合格
32 | ZJC001-QQSN-G-25-UT-032 | 2025.09.22 | BDR2-11 | 吊耳与加劲板熔透角 焊缝 | 0.353 | 合格
33 | ZJC001-QQSN-G-25-UT-033 | 2025.09.22 | BDR2-12 | 吊耳与加劲板熔透角 焊缝 | 0.353 | 合格
34 | ZJC001-QQSN-G-25-UT-034 | 2025.09.22 | BDR2-13 | 吊耳与加劲板熔透角 焊缝 | 0.353 | 合格
35 | ZJC001-QQSN-G-25-UT-035 | 2025.09.22 | BDR2-14 | 吊耳与加劲板熔透角 焊缝 | 0.353 | 合格
36 | ZJC001-QQSN-G-25-UT-036 | 2025.09.22 | BDR2-15 | 吊耳与加劲板熔透角 焊缝 | 0.353 | 合格
37 | ZJC001-QQSN-G-25-UT-037 | 2025.09.22 | BDR2-16 | 吊耳与加劲板熔透角 焊缝 | 0.353 | 合格
38 | ZJC001-QQSN-G-25-UT-038 | 2025.09.22 | BDR2-17 | 吊耳与加劲板熔透角 焊缝 | 0.353 | 合格
39 | ZJC001-QQSN-G-25-UT-039 | 2025.09.22 | BDR2-18 | 吊耳与加劲板熔透角 焊缝 | 0.353 | 合格
40 | ZJC001-QQSN-G-25-UT-040 | 2025.09.22 | BDR2-19 | 吊耳与加劲板熔透角 焊缝 | 0.353 | 合格
41 | ZJC001-QQSN-G-25-UT-041 | 2025.09.22 | BDR2-20 | 吊耳与加劲板熔透角 焊缝 | 0.353 | 合格
42 | ZJC001-QQSN-G-25-UT-042 | 2025.09.22 | BDR2-21 | 吊耳与加劲板熔透角 焊缝 | 0.353 | 合格
43 | ZJC001-QQSN-G-25-UT-043 | 2025.09.22 | BDR2-22 | 吊耳与加劲板熔透角 焊缝 | 0.353 | 合格
44 | ZJC001-QQSN-G-25-UT-044 | 2025.09.22 | BDR2-23 | 吊耳与加劲板熔透角 焊缝 | 0.353 | 合格
45 | ZJC001-QQSN-G-25-UT-045 | 2025.09.22 | BDR2-24 | 吊耳与加劲板熔透角 焊缝 | 0.353 | 合格
46 | ZJC001-QQSN-G-25-UT-046 | 2025.09.22 | BDR2-25 | 吊耳与加劲板熔透角 焊缝 | 0.353 | 合格
47 | ZJC001-QQSN-G-25-UT-047 | 2025.09.22 | BDR2-26 | 吊耳与加劲板熔透角 焊缝 | 0.353 | 合格
48 | ZJC001-QQSN-G-25-UT-048 | 2025.09.22 | BDR2-27 | 吊耳与加劲板熔透角 焊缝 | 0.353 | 合格
49 | ZJC001-QQSN-G-25-UT-049 | 2025.09.22 | BDR2-28 | 吊耳与加劲板熔透角 焊缝 | 0.353 | 合格
50 | ZJC001-QQSN-G-25-UT-050 | 2025.09.22 | BDR2-29 | 吊耳与加劲板熔透角 焊缝 | 0.353 | 合格
51 | ZJC001-QQSN-G-25-UT-051 | 2025.09.22 | BDR2-30 | 吊耳与加劲板熔透角 焊缝 | 0.353 | 合格
52 | ZJC001-QQSN-G-25-UT-052 | 2025.09.22 | BDR2-31 | 吊耳与加劲板熔透角 焊缝 | 0.353 | 合格
53 | ZJC001-QQSN-G-25-UT-053 | 2025.09.22 | BDR2-32 | 吊耳与加劲板熔透角 焊缝 | 0.353 | 合格
54 | ZJC001-QQSN-G-25-UT-054 | 2025.09.22 | BDR2-33 | 吊耳与加劲板熔透角 焊缝 | 0.353 | 合格
55 | ZJC001-QQSN-G-25-UT-055 | 2025.09.22 | BDR2-34 | 吊耳与加劲板熔透角 焊缝 | 0.353 | 合格
56 | ZJC001-QQSN-G-25-UT-056 | 2025.09.22 | BDR2-35 | 吊耳与加劲板熔透角 焊缝 | 0.353 | 合格
57 | ZJC001-QQSN-G-25-UT-057 | 2025.09.22 | BDR2-36 | 吊耳与加劲板熔透角 焊缝 | 0.353 | 合格
58 | ZJC001-QQSN-G-25-UT-058 | 2025.09.22 | BDR2-37 | 吊耳与加劲板熔透角 焊缝 | 0.353 | 合格
59 | ZJC001-QQSN-G-25-UT-059 | 2025.09.22 | BDR2-38 | 吊耳与加劲板熔透角 焊缝 | 0.353 | 合格
60 | ZJC001-QQSN-G-25-UT-060 | 2025.09.22 | BDR2-39 | 吊耳与加劲板熔透角 焊缝 | 0.353 | 合格
61 | ZJC001-QQSN-G-25-UT-061 | 2025.09.22 | BDR2-40 | 吊耳与加劲板熔透角 焊缝 | 0.353 | 合格
62 | ZJC001-QQSN-G-25-UT-062 | 2025.09.22 | BDR2-41 | 吊耳与加劲板熔透角 焊缝 | 0.353 | 合格
63 | ZJC001-QQSN-G-25-UT-063 | 2025.09.22 | BDR2-42 | 吊耳与加劲板熔透角 焊缝 | 0.353 | 合格
64 | ZJC001-QQSN-G-25-UT-064 | 2025.09.22 | BDR2-43 | 吊耳与加劲板熔透角 焊缝 | 0.353 | 合格
65 | ZJC001-QQSN-G-25-UT-065 | 2025.09.22 | BDR2-44 | 吊耳与加劲板熔透角 焊缝 | 0.353 | 合格
66 | ZJC001-QQSN-G-25-UT-066 | 2025.09.22 | BDR2-45 | 吊耳与加劲板熔透角 焊缝 | 0.353 | 合格
67 | ZJC001-QQSN-G-25-UT-067 | 2025.09.22 | BDR2-46 | 吊耳与加劲板熔透角 焊缝 | 0.353 | 合格
68 | ZJC001-QQSN-G-25-UT-068 | 2025.09.22 | BDR2-47 | 吊耳与加劲板熔透角 焊缝 | 0.353 | 合格
69 | ZJC001-QQSN-G-25-UT-069 | 2025.09.22 | BDR2-48 | 吊耳与加劲板熔透角 焊缝 | 0.353 | 合格
70 | ZJC001-QQSN-G-25-UT-070 | 2025.09.22 | BDR2-49 | 吊耳与加劲板熔透角 焊缝 | 0.353 | 合格
71 | ZJC001-QQSN-G-25-UT-071 | 2025.09.22 | BDR2-50 | 吊耳与加劲板熔透角 焊缝 | 0.353 | 合格
72 | ZJC001-QQSN-G-25-UT-072 | 2025.09.22 | BDR2-51 | 吊耳与加劲板熔透角 焊缝 | 0.353 | 合格
73 | ZJC001-QQSN-G-25-UT-073 | 2025.09.22 | BDR2-52 | 吊耳与加劲板熔透角 焊缝 | 0.353 | 合格
74 | ZJC001-QQSN-G-25-UT-074 | 2025.09.22 | BDR2-53 | 吊耳与加劲板熔透角 焊缝 | 0.353 | 合格
75 | ZJC001-QQSN-G-25-UT-075 | 2025.09.22 | BDR2-54 | 吊耳与加劲板熔透角 焊缝 | 0.353 | 合格
76 | ZJC001-QQSN-G-25-UT-076 | 2025.09.22 | BFDRBZ1 | 吊耳与顶板熔透角焊缝 | 21.6 | 合格
77 | ZJC001-QQSN-G-25-UT-077 | 2025.09.22 | BFDRBZ1 | 吊耳加劲与顶板熔透角焊缝 | 27.0 | 合格
78 | ZJC001-QQSN-G-25-UT-078 | 2025.09.22 | BJD1-BK1 | 板肋嵌补段对接焊缝 | 2.04 | 合格
79 | ZJC001-QQSN-G-25-UT-079 | 2025.09.22 | BJD1-BK1 | U形肋嵌补段对接焊缝 | 0.705 | 合格
80 | ZJC001-QQSN-G-25-UT-080 | 2025.09.03 | BJD1-BK1 | 侧封板对接焊缝 | 0.4 | 合格
81 | ZJC001-QQSN-G-25-UT-081 | 2025.09.22 | BJD1-BK1 | 挑臂底板对接焊缝 | 1.741 | 合格
82 | ZJC001-QQSN-G-25-UT-082 | 2025.09.22 | BJD1-BK1 | 侧封板加劲与挑臂底 板对接焊缝 | 3.968 | 合格
83 | ZJC001-QQSN-G-25-UT-083 | 2025.09.22 | BJD1-BK1 | 腹板与支座隔板熔透角焊缝 | 2.706 | 合格
84 | ZJC001-QQSN-G-25-UT-084 | 2025.09.22 | BJD1-BK1 | 支座隔板与底板熔透角焊缝 | 2.184 | 合格
85 | ZJC001-QQSN-G-25-UT-085 | 2025.09.03 | BJD1-BK1 | 顶板与侧封板熔透角 焊缝 | 0.456 | 合格
86 | ZJC001-QQSN-G-25-UT-086 | 2025.09.03 | BJD1-BK1 | 支座隔板与顶板坡口角焊缝 | 6.0 | 合格
87 | ZJC001-QQSN-G-25-UT-087 | 2025.09.03 | BJD1-BK1 | 支座隔板与侧封板坡 口角焊缝 | 1.31 | 合格
88 | ZJC001-QQSN-G-25-UT-088 | 2025.09.03 | BJD1-BK1 | 侧封板与顶板坡口角 焊缝 | 2.76 | 合格
89 | ZJC001-QQSN-G-25-UT-089 | 2025.09.03 | BJD1-BK1 | 侧封板加劲及挑壁底 板与侧封板坡口角焊 | 3.0 | 合格
90 | ZJC001-QQSN-G-25-UT-090 | 2025.09.03 | BJD1-BK1 | 挑壁底板 腹板坡口角焊缝 | 1.336 | 合格
91 | ZJC001-QQSN-G-25-UT-091 | 2025.09.03 | BJD1-BK1 | 挑壁底板与腹板坡口角焊缝 | 2.4 | 合格
92 | ZJC001-QQSN-G-25-UT-092 | 2025.09.22 | BJD1-BK1 | 加劲与底板坡口角焊缝 | 11.42 | 合格
93 | ZJC001-QQSN-G-25-UT-093 | 2025.09.22 | BJD1-BK1 | 加劲与隔板顶板坡口角焊缝 | 0.912 | 合格
94 | ZJC001-QQSN-G-25-UT-094 | 2025.09.22 | BJD1-BK1 | 加劲与隔板坡口角焊缝 | 18.042 | 合格
95 | ZJC001-QQSN-G-25-UT-095 | 2025.09.22 | BJD1-BK1 | 加劲之间坡口角焊缝 | 8.128 | 合格
96 | ZJC001-QQSN-G-25-UT-096 | 2025.09.22 | BJD1-BK1 | 加劲之间及与隔板坡 口角焊缝 | 2.16 | 合格
97 | ZJC001-QQSN-G-25-UT-097 | 2025.09.22 | BJD1-BK1 | 腹板与顶板角焊缝 | 4.0 | 合格
98 | ZJC001-QQSN-G-25-UT-098 | 2025.09.22 | BJD1-BK1 | 腹板与底板角焊缝 | 4.0 | 合格
99 | ZJC001-QQSN-G-25-UT-099 | 2025.09.14 | BJD1-BK2 | U形肋嵌补段对接焊缝 | 1.41 | 合格
100 | ZJC001-QQSN-G-25-UT-100 | 2025.09.14 | BJD1-BK2 | 板肋嵌补段对接焊缝 | 2.16 | 合格
101 | ZJC001-QQSN-G-25-UT-101 | 2025.09.14 | BJD1-BK2 | 腹板与支座隔板熔透角焊缝 | 2.706 | 合格
102 | ZJC001-QQSN-G-25-UT-102 | 2025.09.14 | BJD1-BK2 | 支座隔板与底板熔透角焊缝 | 3.626 | 合格
103 | ZJC001-QQSN-G-25-UT-103 | 2025.09.14 | BJD1-BK2 | 支座隔板与顶板坡口角焊缝 | 6.0 | 合格
104 | ZJC001-QQSN-G-25-UT-104 | 2025.09.14 | BJD1-BK2 | 加劲与底板坡口角焊缝 | 1.36 | 合格
105 | ZJC001-QQSN-G-25-UT-105 | 2025.09.14 | BJD1-BK2 | 加劲与隔板坡口角焊缝 | 9.244 | 合格
106 | ZJC001-QQSN-G-25-UT-106 | 2025.09.14 | BJD1-BK2 | 加劲之间坡口角焊缝 | 0.34 | 合格
107 | ZJC001-QQSN-G-25-UT-107 | 2025.09.14 | BJD1-BK2 | 加劲与隔板顶板坡口角焊缝 | 0.72 | 合格
108 | ZJC001-QQSN-G-25-UT-108 | 2025.09.14 | BJD1-BK2 | 腹板与顶板角焊缝 | 4.0 | 合格
109 | ZJC001-QQSN-G-25-UT-109 | 2025.09.14 | BJD1-BK2 | 腹板与底板角焊缝 | 4.0 | 合格
110 | ZJC001-QQSN-G-25-UT-110 | 2025.08.12 | BJD1-BK3 | 顶板纵向对接焊缝 | 20.754 | 合格
111 | ZJC001-QQSN-G-25-UT-111 | 2025.09.22 | BJD1-BK3 | 板肋嵌补段对接焊缝 | 2.04 | 合格
112 | ZJC001-QQSN-G-25-UT-112 | 2025.09.22 | BJD1-BK3 | U形肋嵌补段对接焊缝 | 1.41 | 合格
113 | ZJC001-QQSN-G-25-UT-113 | 2025.09.03 | BJD1-BK3 | 侧封板对接焊缝 | 0.4 | 合格
114 | ZJC001-QQSN-G-25-UT-114 | 2025.09.22 | BJD1-BK3 | 挑臂底板对接焊缝 | 1.718 | 合格
115 | ZJC001-QQSN-G-25-UT-115 | 2025.09.22 | BJD1-BK3 | 侧封板加劲与挑臂底 板对接焊缝 | 3.991 | 合格
116 | ZJC001-QQSN-G-25-UT-116 | 2025.09.22 | BJD1-BK3 | 腹板与支座隔板熔透角焊缝 | 2.706 | 合格
117 | ZJC001-QQSN-G-25-UT-117 | 2025.09.22 | BJD1-BK3 | 支座隔板与底板熔透角焊缝 | 2.389 | 合格
117 | ZJC001-QQSN-G-25-UT-117-1 | 2025.09.23 | BJD1-BK3 | 支座隔板与底板熔透角焊缝 | 0.2 | R1合格
118 | ZJC001-QQSN-G-25-UT-118 | 2025.09.03 | BJD1-BK3 | 顶板与侧封板熔透角 焊缝 | 0.456 | 合格
119 | ZJC001-QQSN-G-25-UT-119 | 2025.09.03 | BJD1-BK3 | 支座隔板与顶板坡口角焊缝 | 6.0 | 合格
120 | ZJC001-QQSN-G-25-UT-120 | 2025.09.03 | BJD1-BK3 | 支座隔板与侧封板坡 口角焊缝 | 1.31 | 合格
121 | ZJC001-QQSN-G-25-UT-121 | 2025.09.03 | BJD1-BK3 | 侧封板与顶板坡口角 焊缝 | 2.76 | 合格
122 | ZJC001-QQSN-G-25-UT-122 | 2025.09.03 | BJD1-BK3 | 侧封板加劲及挑壁底 板与侧封板坡口角焊 | 3.0 | 合格
123 | ZJC001-QQSN-G-25-UT-123 | 2025.09.03 | BJD1-BK3 | 挑壁底板 腹板坡口角焊缝 | 1.336 | 合格
124 | ZJC001-QQSN-G-25-UT-124 | 2025.09.03 | BJD1-BK3 | 挑壁底板与腹板坡口角焊缝 | 2.4 | 合格
125 | ZJC001-QQSN-G-25-UT-125 | 2025.09.22 | BJD1-BK3 | 加劲与底板坡口角焊缝 | 11.476 | 合格
126 | ZJC001-QQSN-G-25-UT-126 | 2025.09.22 | BJD1-BK3 | 加劲与隔板顶板坡口角焊缝 | 0.912 | 合格
127 | ZJC001-QQSN-G-25-UT-127 | 2025.09.22 | BJD1-BK3 | 加劲与隔板坡口角焊缝 | 18.042 | 合格
128 | ZJC001-QQSN-G-25-UT-128 | 2025.09.22 | BJD1-BK3 | 加劲之间坡口角焊缝 | 8.128 | 合格
129 | ZJC001-QQSN-G-25-UT-129 | 2025.09.22 | BJD1-BK3 | 加劲之间及与隔板坡 口角焊缝 | 2.16 | 合格
130 | ZJC001-QQSN-G-25-UT-130 | 2025.09.22 | BJD1-BK3 | 腹板与顶板角焊缝 | 4.0 | 合格
131 | ZJC001-QQSN-G-25-UT-131 | 2025.09.22 | BJD1-BK3 | 腹板与底板角焊缝 | 4.0 | 合格
132 | ZJC001-QQSN-G-25-UT-132 | 2025.09.03 | BJD2-BK4 | 侧封板加劲与挑臂底 板对接焊缝 | 2.1 | 合格
133 | ZJC001-QQSN-G-25-UT-133 | 2025.09.03 | BJD2-BK4 | 侧封板加劲及挑壁底 板与侧封板坡口角焊 | 3.0 | 合格
134 | ZJC001-QQSN-G-25-UT-134 | 2025.09.03 | BJD2-BK4 | 挑壁底板 腹板坡口角焊缝 | 2.1 | 合格
135 | ZJC001-QQSN-G-25-UT-135 | 2025.09.17 | BJD2-BK4 | 腹板与顶板角焊缝 | 4.0 | 合格
136 | ZJC001-QQSN-G-25-UT-136 | 2025.09.17 | BJD2-BK4 | 腹板与底板角焊缝 | 4.0 | 合格
137 | ZJC001-QQSN-G-25-UT-137 | 2025.09.13 | BJD2-BK5 | 腹板与顶板角焊缝 | 4.0 | 合格
138 | ZJC001-QQSN-G-25-UT-138 | 2025.09.13 | BJD2-BK5 | 腹板与底板角焊缝 | 4.0 | 合格
139 | ZJC001-QQSN-G-25-UT-139 | 2025.08.12 | BJD2-BK6 | 顶板纵向对接焊缝 | 21.414 | 合格
140 | ZJC001-QQSN-G-25-UT-140 | 2025.09.03 | BJD2-BK6 | 侧封板加劲与挑臂底 板对接焊缝 | 2.1 | 合格
141 | ZJC001-QQSN-G-25-UT-141 | 2025.09.03 | BJD2-BK6 | 侧封板加劲及挑壁底 板与侧封板坡口角焊 | 3.0 | 合格
142 | ZJC001-QQSN-G-25-UT-142 | 2025.09.03 | BJD2-BK6 | 挑壁底板 腹板坡口角焊缝 | 3.0 | 合格
143 | ZJC001-QQSN-G-25-UT-143 | 2025.09.17 | BJD2-BK6 | 腹板与顶板角焊缝 | 4.0 | 合格
144 | ZJC001-QQSN-G-25-UT-144 | 2025.09.17 | BJD2-BK6 | 腹板与底板角焊缝 | 4.0 | 合格
145 | ZJC001-QQSN-G-25-UT-145 | 2025.09.14 | BJD3-BK7 | 板肋嵌补段对接焊缝 | 2.04 | 合格
146 | ZJC001-QQSN-G-25-UT-146 | 2025.09.14 | BJD3-BK7 | U形肋嵌补段对接焊缝 | 0.705 | 合格
147 | ZJC001-QQSN-G-25-UT-147 | 2025.09.03 | BJD3-BK7 | 侧封板对接焊缝 | 0.4 | 合格
148 | ZJC001-QQSN-G-25-UT-148 | 2025.09.14 | BJD3-BK7 | 挑臂底板对接焊缝 | 1.744 | 合格
149 | ZJC001-QQSN-G-25-UT-149 | 2025.09.14 | BJD3-BK7 | 侧封板加劲与挑臂底 板对接焊缝 | 3.966 | 合格
150 | ZJC001-QQSN-G-25-UT-150 | 2025.09.14 | BJD3-BK7 | 腹板与支座隔板熔透角焊缝 | 2.706 | 合格
151 | ZJC001-QQSN-G-25-UT-151 | 2025.09.14 | BJD3-BK7 | 支座隔板与底板熔透角焊缝 | 2.218 | 合格
152 | ZJC001-QQSN-G-25-UT-152 | 2025.09.03 | BJD3-BK7 | 顶板与侧封板熔透角 焊缝 | 0.456 | 合格
153 | ZJC001-QQSN-G-25-UT-153 | 2025.09.03 | BJD3-BK7 | 支座隔板与顶板坡口角焊缝 | 6.0 | 合格
154 | ZJC001-QQSN-G-25-UT-154 | 2025.09.03 | BJD3-BK7 | 支座隔板与侧封板坡 口角焊缝 | 1.31 | 合格
155 | ZJC001-QQSN-G-25-UT-155 | 2025.09.03 | BJD3-BK7 | 侧封板与顶板坡口角 焊缝 | 2.76 | 合格
156 | ZJC001-QQSN-G-25-UT-156 | 2025.09.03 | BJD3-BK7 | 侧封板加劲及挑壁底 板与侧封板坡口角焊 | 3.0 | 合格
157 | ZJC001-QQSN-G-25-UT-157 | 2025.09.03 | BJD3-BK7 | 挑壁底板 腹板坡口角焊缝 | 1.33 | 合格
158 | ZJC001-QQSN-G-25-UT-158 | 2025.09.03 | BJD3-BK7 | 挑壁底板与腹板坡口角焊缝 | 2.4 | 合格
159 | ZJC001-QQSN-G-25-UT-159 | 2025.09.14 | BJD3-BK7 | 加劲与底板坡口角焊缝 | 11.546 | 合格
160 | ZJC001-QQSN-G-25-UT-160 | 2025.09.14 | BJD3-BK7 | 加劲与隔板顶板坡口角焊缝 | 0.912 | 合格
161 | ZJC001-QQSN-G-25-UT-161 | 2025.09.14 | BJD3-BK7 | 加劲与隔板坡口角焊缝 | 18.046 | 合格
162 | ZJC001-QQSN-G-25-UT-162 | 2025.09.14 | BJD3-BK7 | 加劲之间坡口角焊缝 | 8.096 | 合格
163 | ZJC001-QQSN-G-25-UT-163 | 2025.09.14 | BJD3-BK7 | 加劲之间及与隔板坡 口角焊缝 | 1.68 | 合格
164 | ZJC001-QQSN-G-25-UT-164 | 2025.09.14 | BJD3-BK7 | 腹板与顶板角焊缝 | 4.0 | 合格
165 | ZJC001-QQSN-G-25-UT-165 | 2025.09.14 | BJD3-BK7 | 腹板与底板角焊缝 | 4.0 | 合格
166 | ZJC001-QQSN-G-25-UT-166 | 2025.09.17 | BJD3-BK8 | U形肋嵌补段对接焊缝 | 1.41 | 合格
167 | ZJC001-QQSN-G-25-UT-167 | 2025.09.17 | BJD3-BK8 | 板肋嵌补段对接焊缝 | 2.16 | 合格
168 | ZJC001-QQSN-G-25-UT-168 | 2025.09.17 | BJD3-BK8 | 腹板与支座隔板熔透角焊缝 | 2.706 | 合格
169 | ZJC001-QQSN-G-25-UT-169 | 2025.09.17 | BJD3-BK8 | 支座隔板与底板熔透角焊缝 | 3.628 | 合格
170 | ZJC001-QQSN-G-25-UT-170 | 2025.09.17 | BJD3-BK8 | 支座隔板与顶板坡口角焊缝 | 3.0 | 合格
171 | ZJC001-QQSN-G-25-UT-171 | 2025.09.17 | BJD3-BK8 | 加劲与底板坡口角焊缝 | 2.72 | 合格
172 | ZJC001-QQSN-G-25-UT-172 | 2025.09.17 | BJD3-BK8 | 加劲与隔板坡口角焊缝 | 18.484 | 合格
173 | ZJC001-QQSN-G-25-UT-173 | 2025.09.17 | BJD3-BK8 | 加劲之间坡口角焊缝 | 0.68 | 合格
174 | ZJC001-QQSN-G-25-UT-174 | 2025.09.17 | BJD3-BK8 | 加劲与隔板顶板坡口角焊缝 | 1.44 | 合格
175 | ZJC001-QQSN-G-25-UT-175 | 2025.09.17 | BJD3-BK8 | 腹板与顶板角焊缝 | 4.0 | 合格
176 | ZJC001-QQSN-G-25-UT-176 | 2025.09.17 | BJD3-BK8 | 腹板与底板角焊缝 | 4.0 | 合格
177 | ZJC001-QQSN-G-25-UT-177 | 2025.09.03 | BJD3-BK9 | 顶板纵向对接焊缝 | 21.153 | 合格
178 | ZJC001-QQSN-G-25-UT-178 | 2025.09.20 | BJD3-BK9 | 板肋嵌补段对接焊缝 | 2.04 | 合格
179 | ZJC001-QQSN-G-25-UT-179 | 2025.09.20 | BJD3-BK9 | U形肋嵌补段对接焊缝 | 1.41 | 合格
180 | ZJC001-QQSN-G-25-UT-180 | 2025.09.03 | BJD3-BK9 | 侧封板对接焊缝 | 0.4 | 合格
181 | ZJC001-QQSN-G-25-UT-181 | 2025.09.20 | BJD3-BK9 | 挑臂底板对接焊缝 | 1.716 | 合格
182 | ZJC001-QQSN-G-25-UT-182 | 2025.09.20 | BJD3-BK9 | 侧封板加劲与挑臂底 板对接焊缝 | 3.994 | 合格
183 | ZJC001-QQSN-G-25-UT-183 | 2025.09.20 | BJD3-BK9 | 腹板与支座隔板熔透角焊缝 | 2.706 | 合格
184 | ZJC001-QQSN-G-25-UT-184 | 2025.09.20 | BJD3-BK9 | 支座隔板与底板熔透角焊缝 | 2.39 | 合格
185 | ZJC001-QQSN-G-25-UT-185 | 2025.09.03 | BJD3-BK9 | 顶板与侧封板熔透角 焊缝 | 0.456 | 合格
186 | ZJC001-QQSN-G-25-UT-186 | 2025.09.03 | BJD3-BK9 | 支座隔板与顶板坡口角焊缝 | 6.0 | 合格
187 | ZJC001-QQSN-G-25-UT-187 | 2025.09.03 | BJD3-BK9 | 支座隔板与侧封板坡 口角焊缝 | 1.31 | 合格
188 | ZJC001-QQSN-G-25-UT-188 | 2025.09.03 | BJD3-BK9 | 侧封板与顶板坡口角 焊缝 | 2.76 | 合格
189 | ZJC001-QQSN-G-25-UT-189 | 2025.09.03 | BJD3-BK9 | 侧封板加劲及挑壁底 板与侧封板坡口角焊 | 3.0 | 合格
190 | ZJC001-QQSN-G-25-UT-190 | 2025.09.03 | BJD3-BK9 | 挑壁底板 腹板坡口角焊缝 | 1.329 | 合格
191 | ZJC001-QQSN-G-25-UT-191 | 2025.09.03 | BJD3-BK9 | 挑壁底板与腹板坡口角焊缝 | 2.4 | 合格
192 | ZJC001-QQSN-G-25-UT-192 | 2025.09.20 | BJD3-BK9 | 加劲与底板坡口角焊缝 | 11.334 | 合格
193 | ZJC001-QQSN-G-25-UT-193 | 2025.09.20 | BJD3-BK9 | 加劲与隔板顶板坡口角焊缝 | 0.912 | 合格
194 | ZJC001-QQSN-G-25-UT-194 | 2025.09.20 | BJD3-BK9 | 加劲与隔板坡口角焊缝 | 18.042 | 合格
195 | ZJC001-QQSN-G-25-UT-195 | 2025.09.20 | BJD3-BK9 | 加劲之间坡口角焊缝 | 8.098 | 合格
196 | ZJC001-QQSN-G-25-UT-196 | 2025.09.20 | BJD3-BK9 | 加劲之间及与隔板坡 口角焊缝 | 2.16 | 合格
197 | ZJC001-QQSN-G-25-UT-197 | 2025.09.20 | BJD3-BK9 | 腹板与顶板角焊缝 | 4.0 | 合格
198 | ZJC001-QQSN-G-25-UT-198 | 2025.09.20 | BJD3-BK9 | 腹板与底板角焊缝 | 4.0 | 合格
199 | ZJC001-QQSN-G-25-UT-199 | 2025.09.22 | BDRBZ1 | 吊耳与底板熔透角焊缝 | 14.4 | 合格