## 检测报告数据
序号 | 报告编号 | 报告日期 | 构件名称 | 检测部位 | 检测数量 | 结论
51 | ZJC001-QQSN-ZXQ-25-UT-051 | 2025.08.28 | AZDRBZ1 | 吊耳与顶板熔透角焊缝 | 28.8 | 合格
52 | ZJC001-QQSN-ZXQ-25-UT-052 | 2025.09.04 | AZJD1-AZTB1 | 挑臂底板对接焊缝 | 1.978 | 合格
53 | ZJC001-QQSN-ZXQ-25-UT-053 | 2025.09.04 | AZJD1-AZTB1 | 侧封板加劲与挑臂底板对接焊缝 | 1.994 | 合格
54 | ZJC001-QQSN-ZXQ-25-UT-054 | 2025.08.23 | AZJD1-AZK1 | U形肋嵌补段对接焊缝 | 1.269 | 合格
55 | ZJC001-QQSN-ZXQ-25-UT-055 | 2025.08.23 | AZJD1-AZK1 | 板肋嵌补段对接焊缝 | 2.16 | 合格
56 | ZJC001-QQSN-ZXQ-25-UT-056 | 2025.08.23 | AZJD1-AZK1 | 腹板与支座隔板熔透角焊缝 | 2.766 | 合格
57 | ZJC001-QQSN-ZXQ-25-UT-057 | 2025.08.23 | AZJD1-AZK1 | 支座隔板与底板熔透角焊缝 | 3.899 | 合格
57 | ZJC001-QQSN-ZXQ-25-UT-057-1 | 2025.08.24 | AZJD1-AZK1 | 支座隔板与底板熔透角焊缝 | 0.4 | R1合格
58 | ZJC001-QQSN-ZXQ-25-UT-058 | 2025.08.23 | AZJD1-AZK1 | 支座隔板与顶板坡口角焊缝 | 6.0 | 合格
59 | ZJC001-QQSN-ZXQ-25-UT-059 | 2025.08.23 | AZJD1-AZK1 | 加劲与底板坡口角焊缝 | 14.974 | 合格
60 | ZJC001-QQSN-ZXQ-25-UT-060 | 2025.08.23 | AZJD1-AZK1 | 加劲与隔板顶板坡口角焊缝 | 1.632 | 合格
61 | ZJC001-QQSN-ZXQ-25-UT-061 | 2025.08.23 | AZJD1-AZK1 | 加劲与隔板坡口角焊缝 | 26.472 | 合格
62 | ZJC001-QQSN-ZXQ-25-UT-062 | 2025.08.23 | AZJD1-AZK1 | 加劲之间坡口角焊缝 | 9.0 | 合格
63 | ZJC001-QQSN-ZXQ-25-UT-063 | 2025.08.23 | AZJD1-AZK1 | 加劲之间及与隔板坡口角焊缝 | 3.24 | 合格
64 | ZJC001-QQSN-ZXQ-25-UT-064 | 2025.08.23 | AZJD1-AZK1 | 腹板与顶板角焊缝 | 4.0 | 合格
65 | ZJC001-QQSN-ZXQ-25-UT-065 | 2025.08.23 | AZJD1-AZK1 | 腹板与底板角焊缝 | 4.0 | 合格
66 | ZJC001-QQSN-ZXQ-25-UT-066 | 2025.08.25 | AZJD1-AZK2 | U形肋嵌补段对接焊缝 | 1.48 | 合格
67 | ZJC001-QQSN-ZXQ-25-UT-067 | 2025.08.25 | AZJD1-AZK2 | 板肋嵌补段对接焊缝 | 1.98 | 合格
68 | ZJC001-QQSN-ZXQ-25-UT-068 | 2025.08.25 | AZJD1-AZK2 | 腹板与支座隔板熔透角焊缝 | 2.766 | 合格
69 | ZJC001-QQSN-ZXQ-25-UT-069 | 2025.08.25 | AZJD1-AZK2 | 支座隔板与底板熔透角焊缝 | 3.941 | 合格
70 | ZJC001-QQSN-ZXQ-25-UT-070 | 2025.08.25 | AZJD1-AZK2 | 支座隔板与顶板坡口角焊缝 | 6.0 | 合格
71 | ZJC001-QQSN-ZXQ-25-UT-071 | 2025.08.25 | AZJD1-AZK2 | 腹板与顶板角焊缝 | 4.0 | 合格
72 | ZJC001-QQSN-ZXQ-25-UT-072 | 2025.08.25 | AZJD1-AZK2 | 腹板与底板角焊缝 | 4.0 | 合格
73 | ZJC001-QQSN-ZXQ-25-UT-073 | 2025.08.28 | AZJD1-AZK3 | U形肋嵌补段对接焊缝 | 1.692 | 合格
74 | ZJC001-QQSN-ZXQ-25-UT-074 | 2025.08.28 | AZJD1-AZK3 | 板肋嵌补段对接焊缝 | 2.34 | 合格
75 | ZJC001-QQSN-ZXQ-25-UT-075 | 2025.08.28 | AZJD1-AZK3 | 腹板与支座隔板熔透角焊缝 | 2.766 | 合格
76 | ZJC001-QQSN-ZXQ-25-UT-076 | 2025.08.28 | AZJD1-AZK3 | 支座隔板与底板熔透角焊缝 | 4.849 | 合格
77 | ZJC001-QQSN-ZXQ-25-UT-077 | 2025.08.28 | AZJD1-AZK3 | 支座隔板与顶板坡口角焊缝 | 6.0 | 合格
78 | ZJC001-QQSN-ZXQ-25-UT-078 | 2025.08.28 | AZJD1-AZK3 | 腹板与顶板角焊缝 | 4.0 | 合格
79 | ZJC001-QQSN-ZXQ-25-UT-079 | 2025.08.28 | AZJD1-AZK3 | 腹板与底板角焊缝 | 4.0 | 合格
80 | ZJC001-QQSN-ZXQ-25-UT-080 | 2025.08.26 | AZJD1-AZK4 | U形肋嵌补段对接焊缝 | 1.269 | 合格
81 | ZJC001-QQSN-ZXQ-25-UT-081 | 2025.08.26 | AZJD1-AZK4 | 板肋嵌补段对接焊缝 | 1.98 | 合格
82 | ZJC001-QQSN-ZXQ-25-UT-082 | 2025.08.26 | AZJD1-AZK4 | 腹板与支座隔板熔透角焊缝 | 2.766 | 合格
83 | ZJC001-QQSN-ZXQ-25-UT-083 | 2025.08.26 | AZJD1-AZK4 | 支座隔板与底板熔透角焊缝 | 3.695 | 合格
84 | ZJC001-QQSN-ZXQ-25-UT-084 | 2025.08.26 | AZJD1-AZK4 | 支座隔板与顶板坡口角焊缝 | 6.0 | 合格
85 | ZJC001-QQSN-ZXQ-25-UT-085 | 2025.08.26 | AZJD1-AZK4 | 加劲与底板坡口角焊缝 | 14.958 | 合格
86 | ZJC001-QQSN-ZXQ-25-UT-086 | 2025.08.26 | AZJD1-AZK4 | 加劲与隔板顶板坡口角焊缝 | 1.632 | 合格
87 | ZJC001-QQSN-ZXQ-25-UT-087 | 2025.08.26 | AZJD1-AZK4 | 加劲与隔板坡口角焊缝 | 26.472 | 合格
88 | ZJC001-QQSN-ZXQ-25-UT-088 | 2025.08.26 | AZJD1-AZK4 | 加劲之间坡口角焊缝 | 9.0 | 合格
89 | ZJC001-QQSN-ZXQ-25-UT-089 | 2025.08.26 | AZJD1-AZK4 | 加劲之间及与隔板坡口角焊缝 | 3.24 | 合格
90 | ZJC001-QQSN-ZXQ-25-UT-090 | 2025.08.26 | AZJD1-AZK4 | 腹板与顶板角焊缝 | 4.0 | 合格
91 | ZJC001-QQSN-ZXQ-25-UT-091 | 2025.08.26 | AZJD1-AZK4 | 腹板与底板角焊缝 | 4.0 | 合格
92 | ZJC001-QQSN-ZXQ-25-UT-092 | 2025.09.04 | AZJD1-AZTB2 | 挑臂底板对接焊缝 | 1.994 | 合格
93 | ZJC001-QQSN-ZXQ-25-UT-093 | 2025.09.04 | AZJD1-AZTB2 | 侧封板加劲与挑臂底板对接焊缝 | 1.978 | 合格
94 | ZJC001-QQSN-ZXQ-25-UT-094 | 2025.08.15 | AZJD2-AZTB3 | 侧封板加 与挑臂底板对接焊缝 | 2.1 | 合格
95 | ZJC001-QQSN-ZXQ-25-UT-095 | 2025.08.15 | AZJD2-AZTB3 | 侧封板加劲及挑壁底板与侧封板坡口角焊 | 3.0 | 合格
96 | ZJC001-QQSN-ZXQ-25-UT-096 | 2025.08.27 | AZJD2-AZK7 | 腹板与顶板角焊缝 | 4.0 | 合格
97 | ZJC001-QQSN-ZXQ-25-UT-097 | 2025.08.27 | AZJD2-AZK7 | 腹板与底板角焊缝 | 4.0 | 合格
98 | ZJC001-QQSN-ZXQ-25-UT-098 | 2025.08.25 | AZJD2-AZK8 | 腹板与顶板角焊缝 | 4.0 | 合格
99 | ZJC001-QQSN-ZXQ-25-UT-099 | 2025.08.25 | AZJD2-AZK8 | 腹板与底板角焊缝 | 4.0 | 合格
100 | ZJC001-QQSN-ZXQ-25-UT-100 | 2025.08.15 | AZJD2-AZTB4 | 侧封板加劲与挑臂底板对接焊缝 | 2.1 | 合格
101 | ZJC001-QQSN-ZXQ-25-UT-101 | 2025.08.15 | AZJD2-AZTB4 | 侧封板加劲及挑壁底板与侧封板坡口角焊 | 2.0 | 合格
102 | ZJC001-QQSN-ZXQ-25-UT-102 | 2025.08.15 | AZJD2-AZTB4 | 侧封板加劲及挑壁底板与侧封板坡口角焊缝 | 1.0 | 合格
103 | ZJC001-QQSN-ZXQ-25-UT-103 | 2025.08.15 | AZJD3-AZTB5 | 板肋嵌补段对接焊缝 | 0.4 | 合格
104 | ZJC001-QQSN-ZXQ-25-UT-104 | 2025.08.15 | AZJD3-AZTB5 | U形肋嵌补段对接焊缝 | 1.41 | 合格
105 | ZJC001-QQSN-ZXQ-25-UT-105 | 2025.08.15 | AZJD3-AZTB5 | 侧封板对接焊缝 | 0.4 | 合格
106 | ZJC001-QQSN-ZXQ-25-UT-106 | 2025.09.04 | AZJD3-AZTB5 | 挑臂底板对接焊缝 | 1.996 | 合格
107 | ZJC001-QQSN-ZXQ-25-UT-107 | 2025.09.04 | AZJD3-AZTB5 | 侧封板加劲与挑臂底板对接焊缝 | 4.226 | 合格
108 | ZJC001-QQSN-ZXQ-25-UT-108 | 2025.08.15 | AZJD3-AZTB5 | 挑臂隔板与顶板坡口角焊缝 | 3.59 | 合格
109 | ZJC001-QQSN-ZXQ-25-UT-109 | 2025.08.15 | AZJD3-AZTB5 | 挑臂隔板与侧封板坡口角焊缝 | 1.368 | 合格
110 | ZJC001-QQSN-ZXQ-25-UT-110 | 2025.08.15 | AZJD3-AZTB5 | 侧封板与顶板坡口角焊缝 | 3.26 | 合格
111 | ZJC001-QQSN-ZXQ-25-UT-111 | 2025.08.15 | AZJD3-AZTB5 | 侧封板加劲及挑壁底板与侧封板坡口角焊 | 3.0 | 合格
112 | ZJC001-QQSN-ZXQ-25-UT-112 | 2025.08.22 | AZJD3-AZK9 | U形肋嵌补段对接焊缝 | 1.269 | 合格
113 | ZJC001-QQSN-ZXQ-25-UT-113 | 2025.08.22 | AZJD3-AZK9 | 板肋嵌补段对接焊缝 | 2.16 | 合格
114 | ZJC001-QQSN-ZXQ-25-UT-114 | 2025.08.22 | AZJD3-AZK9 | 腹板与支座隔板熔透角焊缝 | 2.766 | 合格
115 | ZJC001-QQSN-ZXQ-25-UT-115 | 2025.08.22 | AZJD3-AZK9 | 支座隔板与底板熔透角焊缝 | 3.899 | 合格
116 | ZJC001-QQSN-ZXQ-25-UT-116 | 2025.08.22 | AZJD3-AZK9 | 支座隔板与顶板坡口角焊缝 | 6.0 | 合格
117 | ZJC001-QQSN-ZXQ-25-UT-117 | 2025.08.22 | AZJD3-AZK9 | 加劲与底板坡口角焊缝 | 14.974 | 合格
118 | ZJC001-QQSN-ZXQ-25-UT-118 | 2025.08.22 | AZJD3-AZK9 | 加劲与隔板顶板坡口角焊缝 | 1.272 | 合格
119 | ZJC001-QQSN-ZXQ-25-UT-119 | 2025.08.22 | AZJD3-AZK9 | 加劲与隔板坡口角焊缝 | 27.268 | 合格
120 | ZJC001-QQSN-ZXQ-25-UT-120 | 2025.08.22 | AZJD3-AZK9 | 加劲之间坡口角焊缝 | 9.018 | 合格
121 | ZJC001-QQSN-ZXQ-25-UT-121 | 2025.08.22 | AZJD3-AZK9 | 加劲之间及与隔板坡口角焊缝 | 3.24 | 合格
122 | ZJC001-QQSN-ZXQ-25-UT-122 | 2025.08.22 | AZJD3-AZK9 | 腹板与顶板角焊缝 | 4.0 | 合格
123 | ZJC001-QQSN-ZXQ-25-UT-123 | 2025.08.22 | AZJD3-AZK9 | 腹板与底板角焊缝 | 4.0 | 合格
124 | ZJC001-QQSN-ZXQ-25-UT-124 | 2025.08.27 | AZJD3-AZK10 | U形肋嵌补段对接焊缝 | 1.48 | 合格
125 | ZJC001-QQSN-ZXQ-25-UT-125 | 2025.08.27 | AZJD3-AZK10 | 板肋嵌补段对接焊缝 | 1.98 | 合格
126 | ZJC001-QQSN-ZXQ-25-UT-126 | 2025.08.27 | AZJD3-AZK10 | 腹板与支座隔板熔透角焊缝 | 2.766 | 合格
127 | ZJC001-QQSN-ZXQ-25-UT-127 | 2025.08.27 | AZJD3-AZK10 | 支座隔板与底板熔透角焊缝 | 3.941 | 合格
128 | ZJC001-QQSN-ZXQ-25-UT-128 | 2025.08.27 | AZJD3-AZK10 | 支座隔板与顶板坡口角焊缝 | 6.0 | 合格
129 | ZJC001-QQSN-ZXQ-25-UT-129 | 2025.08.27 | AZJD3-AZK10 | 腹板与顶板角焊缝 | 4.0 | 合格
130 | ZJC001-QQSN-ZXQ-25-UT-130 | 2025.08.27 | AZJD3-AZK10 | 腹板与底板角焊缝 | 4.0 | 合格
131 | ZJC001-QQSN-ZXQ-25-UT-131 | 2025.08.27 | AZJD3-AZK11 | U形肋嵌补段对接焊缝 | 1.692 | 合格
132 | ZJC001-QQSN-ZXQ-25-UT-132 | 2025.08.27 | AZJD3-AZK11 | 板肋嵌补段对接焊缝 | 2.34 | 合格
133 | ZJC001-QQSN-ZXQ-25-UT-133 | 2025.08.27 | AZJD3-AZK11 | 腹板与支座隔板熔透角焊缝 | 2.766 | 合格
134 | ZJC001-QQSN-ZXQ-25-UT-134 | 2025.08.27 | AZJD3-AZK11 | 支座隔板与底板熔透角焊缝 | 4.849 | 合格
135 | ZJC001-QQSN-ZXQ-25-UT-135 | 2025.08.27 | AZJD3-AZK11 | 支座隔板与顶板坡口角焊缝 | 6.0 | 合格
136 | ZJC001-QQSN-ZXQ-25-UT-136 | 2025.08.27 | AZJD3-AZK11 | 腹板与顶板角焊缝 | 4.0 | 合格
137 | ZJC001-QQSN-ZXQ-25-UT-137 | 2025.08.27 | AZJD3-AZK11 | 腹板与底板角焊缝 | 4.0 | 合格
138 | ZJC001-QQSN-ZXQ-25-UT-138 | 2025.08.25 | AZJD3-AZK12 | U形肋嵌补段对接焊缝 | 1.269 | 合格
139 | ZJC001-QQSN-ZXQ-25-UT-139 | 2025.08.25 | AZJD3-AZK12 | 板肋嵌补段对接焊缝 | 1.98 | 合格
140 | ZJC001-QQSN-ZXQ-25-UT-140 | 2025.08.25 | AZJD3-AZK12 | 腹板与支座隔板熔透角焊缝 | 2.766 | 合格
141 | ZJC001-QQSN-ZXQ-25-UT-141 | 2025.08.25 | AZJD3-AZK12 | 支座隔板与底板熔透角焊缝 | 3.695 | 合格
142 | ZJC001-QQSN-ZXQ-25-UT-142 | 2025.08.25 | AZJD3-AZK12 | 支座隔板与顶板坡口角焊缝 | 6.0 | 合格
143 | ZJC001-QQSN-ZXQ-25-UT-143 | 2025.08.25 | AZJD3-AZK12 | 加劲与底板坡口角焊缝 | 14.958 | 合格
144 | ZJC001-QQSN-ZXQ-25-UT-144 | 2025.08.25 | AZJD3-AZK12 | 加劲与隔板顶板坡口角焊缝 | 1.632 | 合格
145 | ZJC001-QQSN-ZXQ-25-UT-145 | 2025.08.25 | AZJD3-AZK12 | 加劲与隔板坡口角焊缝 | 27.244 | 合格
146 | ZJC001-QQSN-ZXQ-25-UT-146 | 2025.08.25 | AZJD3-AZK12 | 加劲之间坡口角焊缝 | 9.014 | 合格
147 | ZJC001-QQSN-ZXQ-25-UT-147 | 2025.08.25 | AZJD3-AZK12 | 加劲之间及与隔板坡口角焊缝 | 3.24 | 合格
148 | ZJC001-QQSN-ZXQ-25-UT-148 | 2025.08.25 | AZJD3-AZK12 | 腹板与顶板角焊缝 | 4.0 | 合格
149 | ZJC001-QQSN-ZXQ-25-UT-149 | 2025.08.25 | AZJD3-AZK12 | 腹板与底板角焊缝 | 4.0 | 合格
150 | ZJC001-QQSN-ZXQ-25-UT-150 | 2025.08.15 | AZJD3-AZTB6 | 板肋嵌补段对接焊缝 | 0.4 | 合格
151 | ZJC001-QQSN-ZXQ-25-UT-151 | 2025.08.15 | AZJD3-AZTB6 | U形肋嵌补段对接焊缝 | 1.41 | 合格
152 | ZJC001-QQSN-ZXQ-25-UT-152 | 2025.08.15 | AZJD3-AZTB6 | 侧封板对接焊缝 | 0.4 | 合格
153 | ZJC001-QQSN-ZXQ-25-UT-153 | 2025.09.04 | AZJD3-AZTB6 | 挑臂底板对接焊缝 | 1.977 | 合格
154 | ZJC001-QQSN-ZXQ-25-UT-154 | 2025.09.04 | AZJD3-AZTB6 | 侧封板加劲与挑臂底板对接焊缝 | 4.246 | 合格
155 | ZJC001-QQSN-ZXQ-25-UT-155 | 2025.08.15 | AZJD3-AZTB6 | 挑臂隔板与顶板坡口角焊缝 | 3.59 | 合格
156 | ZJC001-QQSN-ZXQ-25-UT-156 | 2025.08.15 | AZJD3-AZTB6 | 挑臂隔板与侧封板坡口角焊缝 | 1.368 | 合格
157 | ZJC001-QQSN-ZXQ-25-UT-157 | 2025.08.15 | AZJD3-AZTB6 | 侧封板与顶板坡口角焊缝 | 3.26 | 合格
158 | ZJC001-QQSN-ZXQ-25-UT-158 | 2025.08.15 | AZJD3-AZTB6 | 侧封板加劲及挑壁底板与侧封板坡口角焊缝 | 3.0 | 合格
159 | ZJC001-QQSN-ZXQ-25-UT-159 | 2025.08.28 | AZDR2-1 | 吊耳与加劲板熔透角焊缝 | 0.35 | 合格
160 | ZJC001-QQSN-ZXQ-25-UT-160 | 2025.08.28 | AZDR2-2 | 吊耳与加劲板熔透角焊缝 | 0.35 | 合格
161 | ZJC001-QQSN-ZXQ-25-UT-161 | 2025.08.28 | AZDR2-3 | 吊耳与加劲板熔透角焊缝 | 0.35 | 合格
162 | ZJC001-QQSN-ZXQ-25-UT-162 | 2025.08.28 | AZDR2-4 | 吊耳与加劲板熔透角焊缝 | 0.35 | 合格
163 | ZJC001-QQSN-ZXQ-25-UT-163 | 2025.08.28 | AZDR2-5 | 吊耳与加劲板熔透角焊缝 | 0.35 | 合格
164 | ZJC001-QQSN-ZXQ-25-UT-164 | 2025.08.28 | AZDR2-6 | 吊耳与加劲板熔透角焊缝 | 0.35 | 合格
165 | ZJC001-QQSN-ZXQ-25-UT-165 | 2025.08.28 | AZDR2-7 | 吊耳与加劲板熔透角焊缝 | 0.35 | 合格
166 | ZJC001-QQSN-ZXQ-25-UT-166 | 2025.08.28 | AZDR2-8 | 吊耳与加劲板熔透角焊缝 | 0.35 | 合格
167 | ZJC001-QQSN-ZXQ-25-UT-167 | 2025.08.28 | AZDR2-9 | 吊耳与加劲板熔透角焊缝 | 0.35 | 合格
168 | ZJC001-QQSN-ZXQ-25-UT-168 | 2025.08.28 | AZDR2-10 | 吊耳与加劲板熔透角焊缝 | 0.35 | 合格
169 | ZJC001-QQSN-ZXQ-25-UT-169 | 2025.08.28 | AZDR2-11 | 吊耳与加劲板熔透角焊缝 | 0.35 | 合格
170 | ZJC001-QQSN-ZXQ-25-UT-170 | 2025.08.28 | AZDR2-12 | 吊耳与加劲板熔透角焊缝 | 0.35 | 合格
171 | ZJC001-QQSN-ZXQ-25-UT-171 | 2025.08.28 | AZDR2-13 | 吊耳与加劲板熔透角焊缝 | 0.35 | 合格
172 | ZJC001-QQSN-ZXQ-25-UT-172 | 2025.08.28 | AZDR2-14 | 吊耳与加劲板熔透角焊缝 | 0.35 | 合格
173 | ZJC001-QQSN-ZXQ-25-UT-173 | 2025.08.28 | AZDR2-15 | 吊耳与加劲板熔透角焊缝 | 0.35 | 合格
174 | ZJC001-QQSN-ZXQ-25-UT-174 | 2025.08.28 | AZDR2-16 | 吊耳与加劲板熔透角焊缝 | 0.35 | 合格
175 | ZJC001-QQSN-ZXQ-25-UT-175 | 2025.08.28 | AZDR2-17 | 吊耳与加劲板熔透角焊缝 | 0.35 | 合格
176 | ZJC001-QQSN-ZXQ-25-UT-176 | 2025.08.28 | AZDR2-18 | 吊耳与加劲板熔透角焊缝 | 0.35 | 合格
177 | ZJC001-QQSN-ZXQ-25-UT-177 | 2025.08.28 | AZDR2-19 | 吊耳与加劲板熔透角焊缝 | 0.35 | 合格
178 | ZJC001-QQSN-ZXQ-25-UT-178 | 2025.08.28 | AZDR2-20 | 吊耳与加劲板熔透角焊缝 | 0.35 | 合格
179 | ZJC001-QQSN-ZXQ-25-UT-179 | 2025.08.28 | AZDR2-21 | 吊耳与加劲板熔透角焊缝 | 0.35 | 合格
180 | ZJC001-QQSN-ZXQ-25-UT-180 | 2025.08.28 | AZDR2-22 | 吊耳与加劲板熔透角焊缝 | 0.35 | 合格
181 | ZJC001-QQSN-ZXQ-25-UT-181 | 2025.08.28 | AZDR2-23 | 吊耳与加劲板熔透角焊缝 | 0.35 | 合格
182 | ZJC001-QQSN-ZXQ-25-UT-182 | 2025.08.28 | AZDR2-24 | 吊耳与加劲板熔透角焊缝 | 0.35 | 合格
183 | ZJC001-QQSN-ZXQ-25-UT-183 | 2025.08.28 | AZDR2-25 | 吊耳与加劲板熔透角焊缝 | 0.35 | 合格
184 | ZJC001-QQSN-ZXQ-25-UT-184 | 2025.08.28 | AZDR2-26 | 吊耳与加劲板熔透角焊缝 | 0.35 | 合格
185 | ZJC001-QQSN-ZXQ-25-UT-185 | 2025.08.28 | AZDR2-27 | 吊耳与加劲板熔透角焊缝 | 0.35 | 合格
186 | ZJC001-QQSN-ZXQ-25-UT-186 | 2025.08.28 | AZDR2-28 | 吊耳与加劲板熔透角焊缝 | 0.35 | 合格
187 | ZJC001-QQSN-ZXQ-25-UT-187 | 2025.08.28 | AZDR2-29 | 吊耳与加劲板熔透角焊缝 | 0.35 | 合格
188 | ZJC001-QQSN-ZXQ-25-UT-188 | 2025.08.28 | AZDR2-30 | 吊耳与加劲板熔透角焊缝 | 0.35 | 合格
189 | ZJC001-QQSN-ZXQ-25-UT-189 | 2025.08.28 | AZDR2-31 | 吊耳与加劲板熔透角焊缝 | 0.35 | 合格
190 | ZJC001-QQSN-ZXQ-25-UT-190 | 2025.08.28 | AZDR2-32 | 吊耳与加劲板熔透角焊缝 | 0.35 | 合格
191 | ZJC001-QQSN-ZXQ-25-UT-191 | 2025.08.28 | AZDR2-33 | 吊耳与加劲板熔透角焊缝 | 0.35 | 合格
192 | ZJC001-QQSN-ZXQ-25-UT-192 | 2025.08.28 | AZDR2-34 | 吊耳与加劲板熔透角焊缝 | 0.35 | 合格
193 | ZJC001-QQSN-ZXQ-25-UT-193 | 2025.08.28 | AZDR2-35 | 吊耳与加劲板熔透角焊缝 | 0.35 | 合格
194 | ZJC001-QQSN-ZXQ-25-UT-194 | 2025.08.28 | AZDR2-36 | 吊耳与加劲板熔透角焊缝 | 0.35 | 合格
195 | ZJC001-QQSN-ZXQ-25-UT-195 | 2025.08.28 | AZDR2-37 | 吊耳与加劲板熔透角焊缝 | 0.35 | 合格
196 | ZJC001-QQSN-ZXQ-25-UT-196 | 2025.08.28 | AZDR2-38 | 吊耳与加劲板熔透角焊缝 | 0.35 | 合格
197 | ZJC001-QQSN-ZXQ-25-UT-197 | 2025.08.28 | AZDR2-39 | 吊耳与加劲板熔透角焊缝 | 0.35 | 合格
198 | ZJC001-QQSN-ZXQ-25-UT-198 | 2025.08.28 | AZDR2-40 | 吊耳与加劲板熔透角焊缝 | 0.35 | 合格
199 | ZJC001-QQSN-ZXQ-25-UT-199 | 2025.08.28 | AZDR2-41 | 吊耳与加劲板熔透角焊缝 | 0.35 | 合格
200 | ZJC001-QQSN-ZXQ-25-UT-200 | 2025.08.28 | AZDR2-42 | 吊耳与加劲板熔透角焊缝 | 0.35 | 合格
201 | ZJC001-QQSN-ZXQ-25-UT-201 | 2025.08.28 | AZDR2-43 | 吊耳与加劲板熔透角焊缝 | 0.35 | 合格
202 | ZJC001-QQSN-ZXQ-25-UT-202 | 2025.08.28 | AZDR2-44 | 吊耳与加劲板熔透角焊缝 | 0.35 | 合格
203 | ZJC001-QQSN-ZXQ-25-UT-203 | 2025.08.28 | AZDR2-45 | 吊耳与加劲板熔透角焊缝 | 0.35 | 合格
204 | ZJC001-QQSN-ZXQ-25-UT-204 | 2025.08.28 | AZDR2-46 | 吊耳与加劲板熔透角焊缝 | 0.35 | 合格
205 | ZJC001-QQSN-ZXQ-25-UT-205 | 2025.08.28 | AZDR2-47 | 吊耳与加劲板熔透角焊缝 | 0.35 | 合格
206 | ZJC001-QQSN-ZXQ-25-UT-206 | 2025.08.28 | AZDR2-48 | 吊耳与加劲板熔透角焊缝 | 0.35 | 合格
207 | ZJC001-QQSN-ZXQ-25-UT-207 | 2025.08.28 | AZDR2-49 | 吊耳与加劲板熔透角焊缝 | 0.35 | 合格
208 | ZJC001-QQSN-ZXQ-25-UT-208 | 2025.08.28 | AZDR2-50 | 吊耳与加劲板熔透角焊缝 | 0.35 | 合格
209 | ZJC001-QQSN-ZXQ-25-UT-209 | 2025.08.28 | AZDR2-51 | 吊耳与加劲板熔透角焊缝 | 0.35 | 合格
210 | ZJC001-QQSN-ZXQ-25-UT-210 | 2025.08.28 | AZDR2-52 | 吊耳与加劲板熔透角焊缝 | 0.35 | 合格
211 | ZJC001-QQSN-ZXQ-25-UT-211 | 2025.08.28 | AZDR2-53 | 吊耳与加劲板熔透角焊缝 | 0.35 | 合格
212 | ZJC001-QQSN-ZXQ-25-UT-212 | 2025.08.28 | AZDR2-54 | 吊耳与加劲板熔透角焊缝 | 0.35 | 合格
213 | ZJC001-QQSN-ZXQ-25-UT-213 | 2025.08.28 | AZDR2-55 | 吊耳与加劲板熔透角焊缝 | 0.35 | 合格
214 | ZJC001-QQSN-ZXQ-25-UT-214 | 2025.08.28 | AZDR2-56 | 吊耳与加劲板熔透角焊缝 | 0.35 | 合格
215 | ZJC001-QQSN-ZXQ-25-UT-215 | 2025.08.28 | AZDR2-57 | 吊耳与加劲板熔透角焊缝 | 0.35 | 合格
216 | ZJC001-QQSN-ZXQ-25-UT-216 | 2025.08.28 | AZDR2-58 | 吊耳与加劲板熔透角焊缝 | 0.35 | 合格
217 | ZJC001-QQSN-ZXQ-25-UT-217 | 2025.08.28 | AZDR2-59 | 吊耳与加劲板熔透角焊缝 | 0.35 | 合格
218 | ZJC001-QQSN-ZXQ-25-UT-218 | 2025.08.28 | AZDR2-60 | 吊耳与加劲板熔透角焊缝 | 0.35 | 合格
219 | ZJC001-QQSN-ZXQ-25-UT-219 | 2025.08.28 | AZDR2-61 | 吊耳与加劲板熔透角焊缝 | 0.35 | 合格
220 | ZJC001-QQSN-ZXQ-25-UT-220 | 2025.08.28 | AZDR2-62 | 吊耳与加劲板熔透角焊缝 | 0.35 | 合格
221 | ZJC001-QQSN-ZXQ-25-UT-221 | 2025.08.28 | AZDR2-63 | 吊耳与加劲板熔透角焊缝 | 0.35 | 合格
222 | ZJC001-QQSN-ZXQ-25-UT-222 | 2025.08.28 | AZDR2-64 | 吊耳与加劲板熔透角焊缝 | 0.35 | 合格
223 | ZJC001-QQSN-ZXQ-25-UT-223 | 2025.08.28 | AZDR2-65 | 吊耳与加劲板熔透角焊缝 | 0.35 | 合格
224 | ZJC001-QQSN-ZXQ-25-UT-224 | 2025.08.28 | AZDR2-66 | 吊耳与加劲板熔透角焊缝 | 0.35 | 合格
225 | ZJC001-QQSN-ZXQ-25-UT-225 | 2025.08.28 | AZDR2-67 | 吊耳与加劲板熔透角焊缝 | 0.35 | 合格
226 | ZJC001-QQSN-ZXQ-25-UT-226 | 2025.08.28 | AZDR2-68 | 吊耳与加劲板熔透角焊缝 | 0.35 | 合格
227 | ZJC001-QQSN-ZXQ-25-UT-227 | 2025.08.28 | AZDR2-69 | 吊耳与加劲板熔透角焊缝 | 0.35 | 合格
228 | ZJC001-QQSN-ZXQ-25-UT-228 | 2025.08.28 | AZDR2-70 | 吊耳与加劲板熔透角焊缝 | 0.35 | 合格
229 | ZJC001-QQSN-ZXQ-25-UT-229 | 2025.08.28 | AZDR2-71 | 吊耳与加劲板熔透角焊缝 | 0.35 | 合格
230 | ZJC001-QQSN-ZXQ-25-UT-230 | 2025.08.28 | AZDR2-72 | 吊耳与加劲板熔透角焊缝 | 0.35 | 合格
231 | ZJC001-QQSN-ZXQ-25-UT-231 | 2025.08.28 | AZDRBZ2 | 吊耳与顶板熔透角焊缝 | 28.8 | 合格
232 | ZJC001-QQSN-ZXQ-25-UT-232 | 2025.08.28 | AZDRBZ2 | 吊耳加劲与顶板熔透角焊缝 | 36.0 | 合格