## 检测报告数据
序号 | 报告编号 | 报告日期 | 构件名称 | 检测部位 | 检测数量 | 结论
1 | ZJC001-ZJG2-X11-25-XC-UT-001 | 2025.09.11 | DZDR2-1 | 吊耳透角焊缝 | 0.2 | 合格
2 | ZJC001-ZJG2-X11-25-XC-UT-002 | 2025.09.11 | DZDR2-2 | 吊耳透角焊缝 | 0.2 | 合格
3 | ZJC001-ZJG2-X11-25-XC-UT-003 | 2025.09.11 | DZDR2-3 | 吊耳透角焊缝 | 0.2 | 合格
4 | ZJC001-ZJG2-X11-25-XC-UT-004 | 2025.09.11 | DZDR2-4 | 吊耳透角焊缝 | 0.2 | 合格
5 | ZJC001-ZJG2-X11-25-XC-UT-005 | 2025.09.11 | DZDR2-5 | 吊耳透角焊缝 | 0.2 | 合格
6 | ZJC001-ZJG2-X11-25-XC-UT-006 | 2025.09.11 | DZDR2-6 | 吊耳透角焊缝 | 0.2 | 合格
7 | ZJC001-ZJG2-X11-25-XC-UT-007 | 2025.09.11 | DZDR2-7 | 吊耳透角焊缝 | 0.2 | 合格
8 | ZJC001-ZJG2-X11-25-XC-UT-008 | 2025.09.11 | DZDR2-8 | 吊耳透角焊缝 | 0.2 | 合格
9 | ZJC001-ZJG2-X11-25-XC-UT-009 | 2025.09.11 | DZDR2-9 | 吊耳透角焊缝 | 0.2 | 合格
10 | ZJC001-ZJG2-X11-25-XC-UT-010 | 2025.09.11 | DZDR2-10 | 吊耳透角焊缝 | 0.2 | 合格
11 | ZJC001-ZJG2-X11-25-XC-UT-011 | 2025.09.11 | DZDR2-11 | 吊耳透角焊缝 | 0.2 | 合格
12 | ZJC001-ZJG2-X11-25-XC-UT-012 | 2025.09.11 | DZDR2-12 | 吊耳透角焊缝 | 0.2 | 合格
13 | ZJC001-ZJG2-X11-25-XC-UT-013 | 2025.09.11 | DZDR2-13 | 吊耳透角焊缝 | 0.2 | 合格
14 | ZJC001-ZJG2-X11-25-XC-UT-014 | 2025.09.11 | DZDR2-14 | 吊耳透角焊缝 | 0.2 | 合格
15 | ZJC001-ZJG2-X11-25-XC-UT-015 | 2025.09.11 | DZDR2-15 | 吊耳透角焊缝 | 0.2 | 合格
16 | ZJC001-ZJG2-X11-25-XC-UT-016 | 2025.09.11 | DZDR2-16 | 吊耳透角焊缝 | 0.2 | 合格
17 | ZJC001-ZJG2-X11-25-XC-UT-017 | 2025.09.11 | DZDR2-17 | 吊耳透角焊缝 | 0.2 | 合格
18 | ZJC001-ZJG2-X11-25-XC-UT-018 | 2025.09.11 | DZDR2-18 | 吊耳透角焊缝 | 0.2 | 合格
19 | ZJC001-ZJG2-X11-25-XC-UT-019 | 2025.09.11 | DZDR2-19 | 吊耳透角焊缝 | 0.2 | 合格
20 | ZJC001-ZJG2-X11-25-XC-UT-020 | 2025.09.11 | DZDR2-20 | 吊耳透角焊缝 | 0.2 | 合格
21 | ZJC001-ZJG2-X11-25-XC-UT-021 | 2025.09.11 | DZDR2-21 | 吊耳透角焊缝 | 0.2 | 合格
22 | ZJC001-ZJG2-X11-25-XC-UT-022 | 2025.09.11 | DZDR2-22 | 吊耳透角焊缝 | 0.2 | 合格
23 | ZJC001-ZJG2-X11-25-XC-UT-023 | 2025.09.11 | DZDR2-23 | 吊耳透角焊缝 | 0.2 | 合格
24 | ZJC001-ZJG2-X11-25-XC-UT-024 | 2025.09.11 | DZDR2-24 | 吊耳透角焊缝 | 0.2 | 合格
25 | ZJC001-ZJG2-X11-25-XC-UT-025 | 2025.09.15 | DZDRB1 | 吊耳与顶板熔透角焊缝 | 30.8 | 合格
26 | ZJC001-ZJG2-X11-25-XC-UT-026 | 2025.09.15 | DZDRB2 | 吊耳与顶板熔透角焊缝 | 21.12 | 合格
27 | ZJC001-ZJG2-X11-25-XC-UT-027 | 2025.09.15 | DZZP1 | 隔板顶板对接焊缝 | 0.765 | 合格
28 | ZJC001-ZJG2-X11-25-XC-UT-028 | 2025.09.15 | DZZP1 | 隔板顶板与顶板对接焊缝 | 1.8 | 合格
29 | ZJC001-ZJG2-X11-25-XC-UT-029 | 2025.09.16 | DZZP1 | 底板纵向对接焊缝 | 18.456 | 合格
30 | ZJC001-ZJG2-X11-25-XC-UT-030 | 2025.09.10 | DZZP1 | 隔板对接焊缝 | 5.416 | 合格
31 | ZJC001-ZJG2-X11-25-XC-UT-031 | 2025.09.16 | DZZP1 | 横肋对接焊缝 | 4.65 | 合格
32 | ZJC001-ZJG2-X11-25-XC-UT-032 | 2025.09.16 | DZZP1 | 加劲对接焊缝 | 0.8 | 合格
33 | ZJC001-ZJG2-X11-25-XC-UT-033 | 2025.09.16 | DZZP1 | 翼缘板对接焊缝 | 3.0 | 合格
34 | ZJC001-ZJG2-X11-25-XC-UT-034 | 2025.09.10 | DZZP1 | 隔板与底板熔透角焊缝 | 0.758 | 合格
35 | ZJC001-ZJG2-X11-25-XC-UT-035 | 2025.09.10 | DZZP1 | 隔板与顶板坡口角焊缝 | 2.53 | 合格
36 | ZJC001-ZJG2-X11-25-XC-UT-036 | 2025.09.08 | DZZP1 | 隔板与底板坡口角焊缝 | 0.179 | 合格
37 | ZJC001-ZJG2-X11-25-XC-UT-037 | 2025.09.08 | DZZP1 | 支座加劲与顶板坡口角焊缝 | 0.818 | 合格
38 | ZJC001-ZJG2-X11-25-XC-UT-038 | 2025.09.08 | DZZP1 | 支座加劲与隔板坡口角焊缝 | 2.48 | 合格
39 | ZJC001-ZJG2-X11-25-XC-UT-039 | 2025.09.15 | DZZP2 | 隔板顶板与顶板对接焊缝 | 1.5 | 合格
40 | ZJC001-ZJG2-X11-25-XC-UT-040 | 2025.09.16 | DZZP2 | 底板纵向对接焊缝 | 18.139 | 合格
41 | ZJC001-ZJG2-X11-25-XC-UT-041 | 2025.09.10 | DZZP2 | 隔板对接焊缝 | 2.237 | 合格
42 | ZJC001-ZJG2-X11-25-XC-UT-042 | 2025.09.16 | DZZP2 | 横肋对接焊缝 | 4.65 | 合格
43 | ZJC001-ZJG2-X11-25-XC-UT-043 | 2025.09.16 | DZZP2 | 翼缘板对接焊缝 | 3.0 | 合格
44 | ZJC001-ZJG2-X11-25-XC-UT-044 | 2025.09.15 | DZZP3 | 隔板顶板与顶板对接焊缝 | 4.128 | 合格
45 | ZJC001-ZJG2-X11-25-XC-UT-045 | 2025.09.16 | DZZP3 | 底板纵向对接焊缝 | 10.12 | 合格
46 | ZJC001-ZJG2-X11-25-XC-UT-046 | 2025.09.10 | DZZP3 | 隔板对接焊缝 | 2.205 | 合格
47 | ZJC001-ZJG2-X11-25-XC-UT-047 | 2025.09.16 | DZZP3 | 横肋对接焊缝 | 1.86 | 合格
48 | ZJC001-ZJG2-X11-25-XC-UT-048 | 2025.09.16 | DZZP3 | 加劲对接焊缝 | 1.6 | 合格
49 | ZJC001-ZJG2-X11-25-XC-UT-049 | 2025.09.16 | DZZP3 | 翼缘板对接焊缝 | 1.2 | 合格
50 | ZJC001-ZJG2-X11-25-XC-UT-050 | 2025.09.10 | DZZP3 | 隔板与底板熔透角焊缝 | 0.658 | 合格
51 | ZJC001-ZJG2-X11-25-XC-UT-051 | 2025.09.15 | DZZP4 | 隔板顶板与顶板对接焊缝 | 2.0 | 合格
52 | ZJC001-ZJG2-X11-25-XC-UT-052 | 2025.09.16 | DZZP4 | 底板纵向对接焊缝 | 18.941 | 合格
53 | ZJC001-ZJG2-X11-25-XC-UT-053 | 2025.09.10 | DZZP4 | 隔板对接焊缝 | 2.988 | 合格
54 | ZJC001-ZJG2-X11-25-XC-UT-054 | 2025.09.16 | DZZP4 | 横肋对接焊缝 | 4.65 | 合格
55 | ZJC001-ZJG2-X11-25-XC-UT-055 | 2025.09.16 | DZZP4 | 翼缘板对接焊缝 | 3.0 | 合格
56 | ZJC001-ZJG2-X11-25-XC-UT-056 | 2025.09.15 | DZZP5 | 隔板顶板与顶板对接焊缝 | 1.3 | 合格
57 | ZJC001-ZJG2-X11-25-XC-UT-057 | 2025.09.16 | DZZP5 | 底板纵向对接焊缝 | 11.926 | 合格
58 | ZJC001-ZJG2-X11-25-XC-UT-058 | 2025.09.10 | DZZP5 | 隔板对接焊缝 | 1.47 | 合格
59 | ZJC001-ZJG2-X11-25-XC-UT-059 | 2025.09.16 | DZZP5 | 横肋对接焊缝 | 2.79 | 合格
60 | ZJC001-ZJG2-X11-25-XC-UT-060 | 2025.09.16 | DZZP5 | 加劲对接焊缝 | 0.8 | 合格
61 | ZJC001-ZJG2-X11-25-XC-UT-061 | 2025.09.16 | DZZP5 | 翼缘板对接焊缝 | 1.8 | 合格
62 | ZJC001-ZJG2-X11-25-XC-UT-062 | 2025.09.10 | DZZP5 | 隔板与底板熔透角焊缝 | 0.329 | 合格
62 | ZJC001-ZJG2-X11-25-XC-UT-062-1 | 2025.09.11 | DZZP5 | 隔板与底板熔透角焊缝 | 0.38 | R1合格
63 | ZJC001-ZJG2-X11-25-XC-UT-063 | 2025.09.10 | DZZP5 | 隔板与顶板坡口角焊缝 | 1.5 | 合格
64 | ZJC001-ZJG2-X11-25-XC-UT-064 | 2025.09.15 | DZZP6 | 隔板顶板与顶板对接焊缝 | 1.5 | 合格
65 | ZJC001-ZJG2-X11-25-XC-UT-065 | 2025.09.16 | DZZP6 | 底板纵向对接焊缝 | 18.338 | 合格
66 | ZJC001-ZJG2-X11-25-XC-UT-066 | 2025.09.10 | DZZP6 | 隔板对接焊缝 | 2.237 | 合格
67 | ZJC001-ZJG2-X11-25-XC-UT-067 | 2025.09.16 | DZZP6 | 横肋对接焊缝 | 4.65 | 合格
68 | ZJC001-ZJG2-X11-25-XC-UT-068 | 2025.09.16 | DZZP6 | 翼缘板对接焊缝 | 3.0 | 合格
69 | ZJC001-ZJG2-X11-25-XC-UT-069 | 2025.09.16 | DZZP7 | 隔板顶板对接焊缝 | 0.831 | 合格
70 | ZJC001-ZJG2-X11-25-XC-UT-070 | 2025.09.15 | DZZP7 | 隔板顶板与顶板对接焊缝 | 1.0 | 合格
71 | ZJC001-ZJG2-X11-25-XC-UT-071 | 2025.09.16 | DZZP7 | 底板纵向对接焊缝 | 11.713 | 合格
72 | ZJC001-ZJG2-X11-25-XC-UT-072 | 2025.09.10 | DZZP7 | 隔板对接焊缝 | 4.122 | 合格
73 | ZJC001-ZJG2-X11-25-XC-UT-073 | 2025.09.16 | DZZP7 | 横肋对接焊缝 | 2.79 | 合格
74 | ZJC001-ZJG2-X11-25-XC-UT-074 | 2025.09.16 | DZZP7 | 翼缘板对接焊缝 | 1.8 | 合格
75 | ZJC001-ZJG2-X11-25-XC-UT-075 | 2025.09.10 | DZZP7 | 隔板与底板熔透角焊缝 | 0.429 | 合格
76 | ZJC001-ZJG2-X11-25-XC-UT-076 | 2025.09.10 | DZZP7 | 隔板与顶板坡口角焊缝 | 1.03 | 合格
77 | ZJC001-ZJG2-X11-25-XC-UT-077 | 2025.09.08 | DZZP7 | 隔板与底板坡口角焊缝 | 0.179 | 合格
78 | ZJC001-ZJG2-X11-25-XC-UT-078 | 2025.09.08 | DZZP7 | 支座加劲与顶板坡口角焊缝 | 0.95 | 合格
79 | ZJC001-ZJG2-X11-25-XC-UT-079 | 2025.09.08 | DZZP7 | 支座加劲与隔板坡口角焊缝 | 2.48 | 合格
80 | ZJC001-ZJG2-X11-25-XC-UT-080 | 2025.09.16 | DZZP1-DZK1 | 挑臂顶板与顶板对接焊缝 | 0.875 | 合格
81 | ZJC001-ZJG2-X11-25-XC-UT-081 | 2025.09.15 | DZZP1-DZK1 | 隔板顶板与顶板对接焊缝 | 5.907 | 合格
82 | ZJC001-ZJG2-X11-25-XC-UT-082 | 2025.09.08 | DZZP1-DZK1 | 底板肋嵌补段对接焊缝 | 1.52 | 合格
83 | ZJC001-ZJG2-X11-25-XC-UT-083 | 2025.09.16 | DZZP1-DZK1 | 挑臂腹板与腹板熔透角焊缝 | 0.778 | 合格
84 | ZJC001-ZJG2-X11-25-XC-UT-084 | 2025.09.10 | DZZP1-DZK1 | 隔板与底板熔透角焊缝 | 5.948 | 合格
85 | ZJC001-ZJG2-X11-25-XC-UT-085 | 2025.09.10 | DZZP1-DZK1 | 支座加劲与底板熔透角焊缝 | 7.142 | 合格
86 | ZJC001-ZJG2-X11-25-XC-UT-086 | 2025.09.10 | DZZP1-DZK1 | 腹板与底板坡口角焊缝 | 12.0 | 合格
87 | ZJC001-ZJG2-X11-25-XC-UT-087 | 2025.09.10 | DZZP1-DZK1 | 隔板与顶板坡口角焊缝 | 5.64 | 合格
88 | ZJC001-ZJG2-X11-25-XC-UT-088 | 2025.09.08 | DZZP1-DZK1 | 隔板与底板坡口角焊缝 | 2.994 | 合格
89 | ZJC001-ZJG2-X11-25-XC-UT-089 | 2025.09.16 | DZZP1-DZK1 | 隔板与腹板及加劲坡口角焊缝 | 8.68 | 合格
90 | ZJC001-ZJG2-X11-25-XC-UT-090 | 2025.09.10 | DZZP1-DZK1 | 隔板与腹板坡口角焊缝 | 14.784 | 合格
91 | ZJC001-ZJG2-X11-25-XC-UT-091 | 2025.09.15 | DZZP1-DZK1 | 支座加劲与底板坡口角焊缝 | 2.28 | 合格
92 | ZJC001-ZJG2-X11-25-XC-UT-092 | 2025.09.08 | DZZP1-DZK1 | 支座加劲与隔板坡口角焊缝 | 27.728 | 合格
93 | ZJC001-ZJG2-X11-25-XC-UT-093 | 2025.09.15 | DZZP1-DZK1 | 支座加劲之间坡口角焊缝 | 4.24 | 合格
94 | ZJC001-ZJG2-X11-25-XC-UT-094 | 2025.09.08 | DZZP1-DZK1 | 支座加劲与顶板坡口角焊缝 | 2.122 | 合格
95 | ZJC001-ZJG2-X11-25-XC-UT-095 | 2025.09.15 | DZZP1-DZK1 | 支座加劲与横肋坡口角焊缝 | 1.29 | 合格
96 | ZJC001-ZJG2-X11-25-XC-UT-096 | 2025.09.15 | DZZP1-DZK1 | 加劲与隔板及支座加劲坡口角焊缝 | 3.402 | 合格
97 | ZJC001-ZJG2-X11-25-XC-UT-097 | 2025.09.15 | DZZP1-DZK1 | 挡块加劲与底板坡口角焊缝 | 1.44 | 合格
98 | ZJC001-ZJG2-X11-25-XC-UT-098 | 2025.09.16 | DZZP1-DZK2 | 挑臂顶板与顶板对接焊缝 | 0.853 | 合格
99 | ZJC001-ZJG2-X11-25-XC-UT-099 | 2025.09.15 | DZZP1-DZK2 | 隔板顶板与顶板对接焊缝 | 7.675 | 合格
100 | ZJC001-ZJG2-X11-25-XC-UT-100 | 2025.09.08 | DZZP1-DZK2 | 底板肋嵌补段对接焊缝 | 1.52 | 合格
101 | ZJC001-ZJG2-X11-25-XC-UT-101 | 2025.09.16 | DZZP1-DZK2 | 挑臂腹板与腹板熔透角焊缝 | 0.778 | 合格
102 | ZJC001-ZJG2-X11-25-XC-UT-102 | 2025.09.10 | DZZP1-DZK2 | 隔板与底板熔透角焊缝 | 5.25 | 合格
103 | ZJC001-ZJG2-X11-25-XC-UT-103 | 2025.09.10 | DZZP1-DZK2 | 支座加劲与底板熔透角焊缝 | 7.127 | 合格
104 | ZJC001-ZJG2-X11-25-XC-UT-104 | 2025.09.10 | DZZP1-DZK2 | 腹板与底板坡口角焊缝 | 12.0 | 合格
105 | ZJC001-ZJG2-X11-25-XC-UT-105 | 2025.09.10 | DZZP1-DZK2 | 隔板与顶板坡口角焊缝 | 5.28 | 合格
106 | ZJC001-ZJG2-X11-25-XC-UT-106 | 2025.09.08 | DZZP1-DZK2 | 隔板与底板坡口角焊缝 | 2.535 | 合格
107 | ZJC001-ZJG2-X11-25-XC-UT-107 | 2025.09.16 | DZZP1-DZK2 | 隔板与腹板及加劲坡口角焊缝 | 6.2 | 合格
108 | ZJC001-ZJG2-X11-25-XC-UT-108 | 2025.09.10 | DZZP1-DZK2 | 隔板与腹板坡口角焊缝 | 14.784 | 合格
109 | ZJC001-ZJG2-X11-25-XC-UT-109 | 2025.09.15 | DZZP1-DZK2 | 支座加劲与底板坡口角焊缝 | 2.28 | 合格
110 | ZJC001-ZJG2-X11-25-XC-UT-110 | 2025.09.08 | DZZP1-DZK2 | 支座加劲与隔板坡口角焊缝 | 27.728 | 合格
111 | ZJC001-ZJG2-X11-25-XC-UT-111 | 2025.09.15 | DZZP1-DZK2 | 支座加劲之间坡口角焊缝 | 4.24 | 合格
112 | ZJC001-ZJG2-X11-25-XC-UT-112 | 2025.09.08 | DZZP1-DZK2 | 支座加劲与顶板坡口角焊缝 | 2.092 | 合格
113 | ZJC001-ZJG2-X11-25-XC-UT-113 | 2025.09.15 | DZZP1-DZK2 | 支座加劲与横肋坡口角焊缝 | 1.29 | 合格
114 | ZJC001-ZJG2-X11-25-XC-UT-114 | 2025.09.15 | DZZP1-DZK2 | 加劲与隔板及支座加劲坡口角焊缝 | 3.402 | 合格
115 | ZJC001-ZJG2-X11-25-XC-UT-115 | 2025.09.15 | DZZP1-DZK2 | 挡块加劲与底板坡口角焊缝 | 1.44 | 合格
116 | ZJC001-ZJG2-X11-25-XC-UT-116 | 2025.09.15 | DZZP2-DZK3 | 隔板顶板与顶板对接焊缝 | 3.0 | 合格
117 | ZJC001-ZJG2-X11-25-XC-UT-117 | 2025.09.08 | DZZP2-DZK3 | 底板肋嵌补段对接焊缝 | 4.96 | 合格
118 | ZJC001-ZJG2-X11-25-XC-UT-118 | 2025.09.10 | DZZP2-DZK3 | 腹板与底板坡口角焊缝 | 12.0 | 合格
119 | ZJC001-ZJG2-X11-25-XC-UT-119 | 2025.09.15 | DZZP2-DZK4 | 隔板顶板与顶板对接焊缝 | 4.5 | 合格
120 | ZJC001-ZJG2-X11-25-XC-UT-120 | 2025.09.08 | DZZP2-DZK4 | 底板肋嵌补段对接焊缝 | 4.96 | 合格
121 | ZJC001-ZJG2-X11-25-XC-UT-121 | 2025.09.10 | DZZP2-DZK4 | 腹板与底板坡口角焊缝 | 12.0 | 合格
122 | ZJC001-ZJG2-X11-25-XC-UT-122 | 2025.09.13 | DZZP3-DZK5 | 顶板对接焊缝 | 1.2 | 合格
123 | ZJC001-ZJG2-X11-25-XC-UT-123 | 2025.09.15 | DZZP3-DZK5 | 隔板顶板与顶板对接焊缝 | 1.0 | 合格
124 | ZJC001-ZJG2-X11-25-XC-UT-124 | 2025.09.08 | DZZP3-DZK5 | 底板肋嵌补段对接焊缝 | 3.84 | 合格
125 | ZJC001-ZJG2-X11-25-XC-UT-125 | 2025.09.12 | DZZP3-DZK5 | 腹板与顶板熔透角焊缝 | 11.174 | 合格
126 | ZJC001-ZJG2-X11-25-XC-UT-126 | 2025.09.10 | DZZP3-DZK5 | 隔板与底板熔透角焊缝 | 6.048 | 合格
127 | ZJC001-ZJG2-X11-25-XC-UT-127 | 2025.09.10 | DZZP3-DZK5 | 支座加劲与底板熔透角焊缝 | 4.07 | 合格
128 | ZJC001-ZJG2-X11-25-XC-UT-128 | 2025.09.10 | DZZP3-DZK5 | 腹板与底板坡口角焊缝 | 12.0 | 合格
129 | ZJC001-ZJG2-X11-25-XC-UT-129 | 2025.09.10 | DZZP3-DZK5 | 隔板与顶板坡口角焊缝 | 12.032 | 合格
130 | ZJC001-ZJG2-X11-25-XC-UT-130 | 2025.09.10 | DZZP3-DZK5 | 隔板与腹板坡口角焊缝 | 14.688 | 合格
131 | ZJC001-ZJG2-X11-25-XC-UT-131 | 2025.09.15 | DZZP3-DZK5 | 支座加劲与底板坡口角焊缝 | 1.14 | 合格
132 | ZJC001-ZJG2-X11-25-XC-UT-132 | 2025.09.08 | DZZP3-DZK5 | 支座加劲与隔板坡口角焊缝 | 13.768 | 合格
133 | ZJC001-ZJG2-X11-25-XC-UT-133 | 2025.09.15 | DZZP3-DZK5 | 支座加劲之间坡口角焊缝 | 2.12 | 合格
134 | ZJC001-ZJG2-X11-25-XC-UT-134 | 2025.09.08 | DZZP3-DZK5 | 支座加劲与顶板坡口角焊缝 | 0.86 | 合格
135 | ZJC001-ZJG2-X11-25-XC-UT-135 | 2025.09.15 | DZZP3-DZK5 | 支座加劲与横肋坡口角焊缝 | 0.86 | 合格
136 | ZJC001-ZJG2-X11-25-XC-UT-136 | 2025.09.15 | DZZP3-DZK5 | 加劲与隔板及支座加劲坡口角焊缝 | 3.36 | 合格
137 | ZJC001-ZJG2-X11-25-XC-UT-137 | 2025.09.15 | DZZP3-DZK5 | 挡块加劲与底板坡口角焊缝 | 0.72 | 合格
138 | ZJC001-ZJG2-X11-25-XC-UT-138 | 2025.09.11 | DZZP3-DZK5 | 板肋与顶板坡口焊缝 | 2.16 | 合格
139 | ZJC001-ZJG2-X11-25-XC-UT-139 | 2025.09.13 | DZZP3-DZK6 | 顶板对接焊缝 | 1.2 | 合格
140 | ZJC001-ZJG2-X11-25-XC-UT-140 | 2025.09.15 | DZZP3-DZK6 | 隔板顶板与顶板对接焊缝 | 1.5 | 合格
141 | ZJC001-ZJG2-X11-25-XC-UT-141 | 2025.09.08 | DZZP3-DZK6 | 底板肋嵌补段对接焊缝 | 3.84 | 合格
142 | ZJC001-ZJG2-X11-25-XC-UT-142 | 2025.09.12 | DZZP3-DZK6 | 腹板与顶板熔透角焊缝 | 11.168 | 合格
143 | ZJC001-ZJG2-X11-25-XC-UT-143 | 2025.09.10 | DZZP3-DZK6 | 隔板与底板熔透角焊缝 | 5.25 | 合格
144 | ZJC001-ZJG2-X11-25-XC-UT-144 | 2025.09.10 | DZZP3-DZK6 | 支座加劲与底板熔透角焊缝 | 3.817 | 合格
145 | ZJC001-ZJG2-X11-25-XC-UT-145 | 2025.09.10 | DZZP3-DZK6 | 腹板与底板坡口角焊缝 | 12.0 | 合格
146 | ZJC001-ZJG2-X11-25-XC-UT-146 | 2025.09.10 | DZZP3-DZK6 | 隔板与顶板坡口角焊缝 | 12.032 | 合格
147 | ZJC001-ZJG2-X11-25-XC-UT-147 | 2025.09.10 | DZZP3-DZK6 | 隔板与腹板坡口角焊缝 | 14.688 | 合格
148 | ZJC001-ZJG2-X11-25-XC-UT-148 | 2025.09.15 | DZZP3-DZK6 | 支座加劲与底板坡口角焊缝 | 1.14 | 合格
149 | ZJC001-ZJG2-X11-25-XC-UT-149 | 2025.09.08 | DZZP3-DZK6 | 支座加劲与隔板坡口角焊缝 | 13.768 | 合格
150 | ZJC001-ZJG2-X11-25-XC-UT-150 | 2025.09.15 | DZZP3-DZK6 | 支座加劲之间坡口角焊缝 | 2.12 | 合格
151 | ZJC001-ZJG2-X11-25-XC-UT-151 | 2025.09.08 | DZZP3-DZK6 | 支座加劲与顶板坡口角焊缝 | 0.86 | 合格
152 | ZJC001-ZJG2-X11-25-XC-UT-152 | 2025.09.15 | DZZP3-DZK6 | 支座加劲与横肋坡口角焊缝 | 0.86 | 合格
153 | ZJC001-ZJG2-X11-25-XC-UT-153 | 2025.09.15 | DZZP3-DZK6 | 加劲与隔板及支座加劲坡口角焊缝 | 3.36 | 合格
154 | ZJC001-ZJG2-X11-25-XC-UT-154 | 2025.09.15 | DZZP3-DZK6 | 挡块加劲与底板坡口角焊缝 | 0.72 | 合格
155 | ZJC001-ZJG2-X11-25-XC-UT-155 | 2025.09.11 | DZZP3-DZK6 | 板肋与顶板坡口焊缝 | 2.16 | 合格
156 | ZJC001-ZJG2-X11-25-XC-UT-156 | 2025.09.15 | DZZP4-DZK7 | 隔板顶板与顶板对接焊缝 | 4.0 | 合格
157 | ZJC001-ZJG2-X11-25-XC-UT-157 | 2025.09.08 | DZZP4-DZK7 | 底板肋嵌补段对接焊缝 | 6.48 | 合格
158 | ZJC001-ZJG2-X11-25-XC-UT-158 | 2025.09.10 | DZZP4-DZK7 | 腹板与底板坡口角焊缝 | 12.0 | 合格
159 | ZJC001-ZJG2-X11-25-XC-UT-159 | 2025.09.15 | DZZP4-DZK8 | 隔板顶板与顶板对接焊缝 | 6.0 | 合格
160 | ZJC001-ZJG2-X11-25-XC-UT-160 | 2025.09.08 | DZZP4-DZK8 | 底板肋嵌补段对接焊缝 | 6.48 | 合格
161 | ZJC001-ZJG2-X11-25-XC-UT-161 | 2025.09.10 | DZZP4-DZK8 | 腹板与底板坡口角焊缝 | 12.0 | 合格
162 | ZJC001-ZJG2-X11-25-XC-UT-162 | 2025.09.15 | DZZP5-DZK9 | 隔板顶板与顶板对接焊缝 | 2.6 | 合格
163 | ZJC001-ZJG2-X11-25-XC-UT-163 | 2025.09.08 | DZZP5-DZK9 | 底板肋嵌补段对接焊缝 | 1.92 | 合格
164 | ZJC001-ZJG2-X11-25-XC-UT-164 | 2025.09.10 | DZZP5-DZK9 | 隔板与底板熔透角焊缝 | 3.024 | 合格
165 | ZJC001-ZJG2-X11-25-XC-UT-165 | 2025.09.10 | DZZP5-DZK9 | 支座加劲与底板熔透角焊缝 | 4.12 | 合格
166 | ZJC001-ZJG2-X11-25-XC-UT-166 | 2025.09.10 | DZZP5-DZK9 | 腹板与底板坡口角焊缝 | 12.0 | 合格
167 | ZJC001-ZJG2-X11-25-XC-UT-167 | 2025.09.10 | DZZP5-DZK9 | 隔板与顶板坡口角焊缝 | 1.548 | 合格
168 | ZJC001-ZJG2-X11-25-XC-UT-168 | 2025.09.10 | DZZP5-DZK9 | 隔板与腹板坡口角焊缝 | 7.344 | 合格
169 | ZJC001-ZJG2-X11-25-XC-UT-169 | 2025.09.15 | DZZP5-DZK9 | 支座加劲与底板坡口角焊缝 | 1.14 | 合格
170 | ZJC001-ZJG2-X11-25-XC-UT-170 | 2025.09.08 | DZZP5-DZK9 | 支座加劲与隔板坡口角焊缝 | 13.768 | 合格
171 | ZJC001-ZJG2-X11-25-XC-UT-171 | 2025.09.15 | DZZP5-DZK9 | 支座加劲之间坡口角焊缝 | 2.12 | 合格
172 | ZJC001-ZJG2-X11-25-XC-UT-172 | 2025.09.08 | DZZP5-DZK9 | 支座加劲与顶板坡口角焊缝 | 0.86 | 合格
173 | ZJC001-ZJG2-X11-25-XC-UT-173 | 2025.09.15 | DZZP5-DZK9 | 支座加劲与横肋坡口角焊缝 | 0.86 | 合格
174 | ZJC001-ZJG2-X11-25-XC-UT-174 | 2025.09.15 | DZZP5-DZK9 | 加劲与隔板及支座加劲坡口角焊缝 | 3.36 | 合格
175 | ZJC001-ZJG2-X11-25-XC-UT-175 | 2025.09.15 | DZZP5-DZK9 | 挡块加劲与底板坡口角焊缝 | 0.72 | 合格
176 | ZJC001-ZJG2-X11-25-XC-UT-176 | 2025.09.15 | DZZP5-DZK10 | 隔板顶板与顶板对接焊缝 | 3.9 | 合格
177 | ZJC001-ZJG2-X11-25-XC-UT-177 | 2025.09.08 | DZZP5-DZK10 | 底板肋嵌补段对接焊缝 | 1.92 | 合格
178 | ZJC001-ZJG2-X11-25-XC-UT-178 | 2025.09.10 | DZZP5-DZK10 | 隔板与底板熔透角焊缝 | 2.625 | 合格
179 | ZJC001-ZJG2-X11-25-XC-UT-179 | 2025.09.10 | DZZP5-DZK10 | 支座加劲与底板熔透角焊缝 | 4.12 | 合格
180 | ZJC001-ZJG2-X11-25-XC-UT-180 | 2025.09.10 | DZZP5-DZK10 | 腹板与底板坡口角焊缝 | 12.0 | 合格
181 | ZJC001-ZJG2-X11-25-XC-UT-181 | 2025.09.10 | DZZP5-DZK10 | 隔板与顶板坡口角焊缝 | 1.548 | 合格
182 | ZJC001-ZJG2-X11-25-XC-UT-182 | 2025.09.10 | DZZP5-DZK10 | 隔板与腹板坡口角焊缝 | 7.344 | 合格
183 | ZJC001-ZJG2-X11-25-XC-UT-183 | 2025.09.15 | DZZP5-DZK10 | 支座加劲与底板坡口角焊缝 | 1.14 | 合格
184 | ZJC001-ZJG2-X11-25-XC-UT-184 | 2025.09.08 | DZZP5-DZK10 | 支座加劲与隔板坡口角焊缝 | 13.768 | 合格
185 | ZJC001-ZJG2-X11-25-XC-UT-185 | 2025.09.15 | DZZP5-DZK10 | 支座加劲之间坡口角焊缝 | 2.12 | 合格
186 | ZJC001-ZJG2-X11-25-XC-UT-186 | 2025.09.08 | DZZP5-DZK10 | 支座加劲与顶板坡口角焊缝 | 0.86 | 合格
187 | ZJC001-ZJG2-X11-25-XC-UT-187 | 2025.09.15 | DZZP5-DZK10 | 支座加劲与横肋坡口角焊缝 | 0.86 | 合格
188 | ZJC001-ZJG2-X11-25-XC-UT-188 | 2025.09.15 | DZZP5-DZK10 | 加劲与隔板及支座加劲坡口角焊缝 | 3.36 | 合格
189 | ZJC001-ZJG2-X11-25-XC-UT-189 | 2025.09.15 | DZZP5-DZK10 | 挡块加劲与底板坡口角焊缝 | 0.72 | 合格
190 | ZJC001-ZJG2-X11-25-XC-UT-190 | 2025.09.15 | DZZP6-DZK11 | 隔板顶板与顶板对接焊缝 | 3.0 | 合格
191 | ZJC001-ZJG2-X11-25-XC-UT-191 | 2025.09.08 | DZZP6-DZK11 | 底板肋嵌补段对接焊缝 | 4.96 | 合格
192 | ZJC001-ZJG2-X11-25-XC-UT-192 | 2025.09.10 | DZZP6-DZK11 | 腹板与底板坡口角焊缝 | 12.0 | 合格
193 | ZJC001-ZJG2-X11-25-XC-UT-193 | 2025.09.15 | DZZP6-DZK12 | 隔板顶板与顶板对接焊缝 | 4.5 | 合格
194 | ZJC001-ZJG2-X11-25-XC-UT-194 | 2025.09.08 | DZZP6-DZK12 | 底板肋嵌补段对接焊缝 | 4.96 | 合格
195 | ZJC001-ZJG2-X11-25-XC-UT-195 | 2025.09.10 | DZZP6-DZK12 | 腹板与底板坡口角焊缝 | 12.0 | 合格
196 | ZJC001-ZJG2-X11-25-XC-UT-196 | 2025.09.16 | DZZP7-DZK13 | 挑臂顶板与顶板对接焊缝 | 0.935 | 合格
197 | ZJC001-ZJG2-X11-25-XC-UT-197 | 2025.09.15 | DZZP7-DZK13 | 隔板顶板与顶板对接焊缝 | 4.497 | 合格
198 | ZJC001-ZJG2-X11-25-XC-UT-198 | 2025.09.08 | DZZP7-DZK13 | 底板肋嵌补段对接焊缝 | 3.04 | 合格
199 | ZJC001-ZJG2-X11-25-XC-UT-199 | 2025.09.16 | DZZP7-DZK13 | 挑臂腹板与腹板熔透角焊缝 | 0.778 | 合格
200 | ZJC001-ZJG2-X11-25-XC-UT-200 | 2025.09.10 | DZZP7-DZK13 | 隔板与底板熔透角焊缝 | 2.924 | 合格
201 | ZJC001-ZJG2-X11-25-XC-UT-201 | 2025.09.10 | DZZP7-DZK13 | 支座加劲与底板熔透角焊缝 | 4.438 | 合格
202 | ZJC001-ZJG2-X11-25-XC-UT-202 | 2025.09.10 | DZZP7-DZK13 | 腹板与底板坡口角焊缝 | 12.0 | 合格
203 | ZJC001-ZJG2-X11-25-XC-UT-203 | 2025.09.10 | DZZP7-DZK13 | 隔板与顶板坡口角焊缝 | 4.057 | 合格
204 | ZJC001-ZJG2-X11-25-XC-UT-204 | 2025.09.08 | DZZP7-DZK13 | 隔板与底板坡口角焊缝 | 2.994 | 合格
205 | ZJC001-ZJG2-X11-25-XC-UT-205 | 2025.09.16 | DZZP7-DZK13 | 隔板与腹板及加劲坡口角焊缝 | 8.68 | 合格
206 | ZJC001-ZJG2-X11-25-XC-UT-206 | 2025.09.10 | DZZP7-DZK13 | 隔板与腹板坡口角焊缝 | 7.44 | 合格
207 | ZJC001-ZJG2-X11-25-XC-UT-207 | 2025.09.15 | DZZP7-DZK13 | 支座加劲与底板坡口角焊缝 | 1.14 | 合格
208 | ZJC001-ZJG2-X11-25-XC-UT-208 | 2025.09.08 | DZZP7-DZK13 | 支座加劲与隔板坡口角焊缝 | 13.96 | 合格
209 | ZJC001-ZJG2-X11-25-XC-UT-209 | 2025.09.15 | DZZP7-DZK13 | 支座加劲之间坡口角焊缝 | 2.12 | 合格
210 | ZJC001-ZJG2-X11-25-XC-UT-210 | 2025.09.08 | DZZP7-DZK13 | 支座加劲与顶板坡口角焊缝 | 1.386 | 合格
211 | ZJC001-ZJG2-X11-25-XC-UT-211 | 2025.09.15 | DZZP7-DZK13 | 支座加劲与横肋坡口角焊缝 | 0.43 | 合格
212 | ZJC001-ZJG2-X11-25-XC-UT-212 | 2025.09.15 | DZZP7-DZK13 | 加劲与隔板及支座加劲坡口角焊缝 | 0.042 | 合格
213 | ZJC001-ZJG2-X11-25-XC-UT-213 | 2025.09.15 | DZZP7-DZK13 | 挡块加劲与底板坡口角焊缝 | 0.72 | 合格
214 | ZJC001-ZJG2-X11-25-XC-UT-214 | 2025.09.16 | DZZP7-DZK14 | 挑臂顶板与顶板对接焊缝 | 0.925 | 合格
215 | ZJC001-ZJG2-X11-25-XC-UT-215 | 2025.09.15 | DZZP7-DZK14 | 隔板顶板与顶板对接焊缝 | 5.497 | 合格
216 | ZJC001-ZJG2-X11-25-XC-UT-216 | 2025.09.08 | DZZP7-DZK14 | 底板肋嵌补段对接焊缝 | 1.52 | 合格
217 | ZJC001-ZJG2-X11-25-XC-UT-217 | 2025.09.16 | DZZP7-DZK14 | 挑臂腹板与腹板熔透角焊缝 | 0.778 | 合格
218 | ZJC001-ZJG2-X11-25-XC-UT-218 | 2025.09.10 | DZZP7-DZK14 | 隔板与底板熔透角焊缝 | 2.625 | 合格
219 | ZJC001-ZJG2-X11-25-XC-UT-219 | 2025.09.10 | DZZP7-DZK14 | 支座加劲与底板熔透角焊缝 | 3.957 | 合格
220 | ZJC001-ZJG2-X11-25-XC-UT-220 | 2025.09.10 | DZZP7-DZK14 | 腹板与底板坡口角焊缝 | 12.0 | 合格
221 | ZJC001-ZJG2-X11-25-XC-UT-221 | 2025.09.10 | DZZP7-DZK14 | 隔板与顶板坡口角焊缝 | 4.332 | 合格
222 | ZJC001-ZJG2-X11-25-XC-UT-222 | 2025.09.08 | DZZP7-DZK14 | 隔板与底板坡口角焊缝 | 2.889 | 合格
223 | ZJC001-ZJG2-X11-25-XC-UT-223 | 2025.09.16 | DZZP7-DZK14 | 隔板与腹板及加劲坡口角焊缝 | 6.2 | 合格
224 | ZJC001-ZJG2-X11-25-XC-UT-224 | 2025.09.10 | DZZP7-DZK14 | 隔板与腹板坡口角焊缝 | 7.44 | 合格
225 | ZJC001-ZJG2-X11-25-XC-UT-225 | 2025.09.15 | DZZP7-DZK14 | 支座加劲与底板坡口角焊缝 | 1.14 | 合格
226 | ZJC001-ZJG2-X11-25-XC-UT-226 | 2025.09.08 | DZZP7-DZK14 | 支座加劲与隔板坡口角焊缝 | 13.96 | 合格
227 | ZJC001-ZJG2-X11-25-XC-UT-227 | 2025.09.15 | DZZP7-DZK14 | 支座加劲之间坡口角焊缝 | 2.12 | 合格
228 | ZJC001-ZJG2-X11-25-XC-UT-228 | 2025.09.08 | DZZP7-DZK14 | 支座加劲与顶板坡口角焊缝 | 1.374 | 合格
229 | ZJC001-ZJG2-X11-25-XC-UT-229 | 2025.09.15 | DZZP7-DZK14 | 支座加劲与横肋坡口角焊缝 | 0.43 | 合格
230 | ZJC001-ZJG2-X11-25-XC-UT-230 | 2025.09.15 | DZZP7-DZK14 | 加劲与隔板及支座加劲坡口角焊缝 | 0.042 | 合格
231 | ZJC001-ZJG2-X11-25-XC-UT-231 | 2025.09.15 | DZZP7-DZK14 | 挡块加劲与底板坡口角焊缝 | 0.72 | 合格
232 | ZJC001-ZJG2-X11-25-XC-UT-232 | 2025.09.16 | DZYP1 | 顶板环口对接焊缝 | 14.4 | 合格
233 | ZJC001-ZJG2-X11-25-XC-UT-233 | 2025.09.16 | DZYP1 | 底板环口对接焊缝 | 38.4 | 合格
234 | ZJC001-ZJG2-X11-25-XC-UT-234 | 2025.09.16 | DZYP1 | 腹板对接焊缝 | 31.152 | 合格
235 | ZJC001-ZJG2-X11-25-XC-UT-235 | 2025.09.16 | DZYP1 | 底板板肋嵌补对接焊缝 | 32.76 | 合格
236 | ZJC001-ZJG2-X11-25-XC-UT-236 | 2025.09.16 | DZYP1 | 腹板板肋嵌补对接焊缝 | 6.4 | 合格
237 | ZJC001-ZJG2-X11-25-XC-UT-237 | 2025.09.16 | DZYP1 | 人孔封板对接焊缝 | 7.112 | 合格
238 | ZJC001-ZJG2-X11-25-XC-UT-238 | 2025.09.12 | DZYP1 | 腹板与顶板熔透角焊缝 | 4.8 | 合格
239 | ZJC001-ZJG2-X11-25-XC-UT-239 | 2025.09.16 | DZYP1 | 腹板板肋嵌补与横肋熔透角焊缝 | 3.84 | 合格
240 | ZJC001-ZJG2-X11-25-XC-UT-240 | 2025.09.10 | DZYP1 | 腹板与底板坡口角焊缝 | 9.6 | 合格
241 | ZJC001-ZJG2-X11-25-XC-UT-241 | 2025.09.08 | DZKD1 | 底板对接焊缝 | 7.126 | 合格
242 | ZJC001-ZJG2-X11-25-XC-UT-242 | 2025.09.10 | DZKD1 | 底板板肋对接焊缝 | 5.26 | 合格
243 | ZJC001-ZJG2-X11-25-XC-UT-243 | 2025.09.08 | DZKD2 | 底板对接焊缝 | 5.674 | 合格
244 | ZJC001-ZJG2-X11-25-XC-UT-244 | 2025.09.10 | DZKD2 | 底板板肋对接焊缝 | 3.54 | 合格
245 | ZJC001-ZJG2-X11-25-XC-UT-245 | 2025.09.08 | DZKD3 | 底板对接焊缝 | 14.252 | 合格
246 | ZJC001-ZJG2-X11-25-XC-UT-246 | 2025.09.10 | DZKD3 | 底板板肋对接焊缝 | 12.04 | 合格
247 | ZJC001-ZJG2-X11-25-XC-UT-247 | 2025.09.08 | DZKD4 | 底板对接焊缝 | 11.344 | 合格
248 | ZJC001-ZJG2-X11-25-XC-UT-248 | 2025.09.10 | DZKD4 | 底板板肋对接焊缝 | 8.6 | 合格
249 | ZJC001-ZJG2-X11-25-XC-UT-249 | 2025.09.08 | DZKD7 | 底板对接焊缝 | 7.126 | 合格
250 | ZJC001-ZJG2-X11-25-XC-UT-250 | 2025.09.10 | DZKD7 | 底板板肋对接焊缝 | 6.02 | 合格
251 | ZJC001-ZJG2-X11-25-XC-UT-251 | 2025.09.08 | DZKD8 | 底板对接焊缝 | 5.672 | 合格
252 | ZJC001-ZJG2-X11-25-XC-UT-252 | 2025.09.10 | DZKD8 | 底板板肋对接焊缝 | 4.3 | 合格
253 | ZJC001-ZJG2-X11-25-XC-UT-253 | 2025.09.08 | DZKD11 | 底板对接焊缝 | 7.126 | 合格
253 | ZJC001-ZJG2-X11-25-XC-UT-253-1 | 2025.09.09 | DZKD11 | 底板对接焊缝 | 0.3 | R1合格
254 | ZJC001-ZJG2-X11-25-XC-UT-254 | 2025.09.10 | DZKD11 | 底板板肋对接焊缝 | 6.02 | 合格
255 | ZJC001-ZJG2-X11-25-XC-UT-255 | 2025.09.08 | DZKD12 | 底板对接焊缝 | 5.672 | 合格
256 | ZJC001-ZJG2-X11-25-XC-UT-256 | 2025.09.10 | DZKD12 | 底板板肋对接焊缝 | 4.3 | 合格
257 | ZJC001-ZJG2-X11-25-XC-UT-257 | 2025.09.13 | DZMF1 | 顶板对接焊缝 | 1.2 | 合格
258 | ZJC001-ZJG2-X11-25-XC-UT-258 | 2025.09.14 | DZMF1 | 腹板与顶板熔透角焊缝 | 36.152 | 合格
259 | ZJC001-ZJG2-X11-25-XC-UT-259 | 2025.09.11 | DZMF1 | 板肋与顶板坡口焊缝 | 7.2 | 合格
260 | ZJC001-ZJG2-X11-25-XC-UT-260 | 2025.09.13 | DZMF2 | 顶板对接焊缝 | 1.2 | 合格
261 | ZJC001-ZJG2-X11-25-XC-UT-261 | 2025.09.14 | DZMF2 | 腹板与顶板熔透角焊缝 | 36.128 | 合格
262 | ZJC001-ZJG2-X11-25-XC-UT-262 | 2025.09.11 | DZMF2 | 板肋与顶板坡口焊缝 | 14.4 | 合格
263 | ZJC001-ZJG2-X11-25-XC-UT-263 | 2025.09.13 | DZMF3 | 顶板对接焊缝 | 1.2 | 合格
264 | ZJC001-ZJG2-X11-25-XC-UT-264 | 2025.09.14 | DZMF3 | 腹板与顶板熔透角焊缝 | 36.104 | 合格
265 | ZJC001-ZJG2-X11-25-XC-UT-265 | 2025.09.11 | DZMF3 | 板肋与顶板坡口焊缝 | 14.4 | 合格
266 | ZJC001-ZJG2-X11-25-XC-UT-266 | 2025.09.13 | DZMF4 | 顶板对接焊缝 | 1.2 | 合格
267 | ZJC001-ZJG2-X11-25-XC-UT-267 | 2025.09.14 | DZMF4 | 腹板与顶板熔透角焊缝 | 36.152 | 合格
268 | ZJC001-ZJG2-X11-25-XC-UT-268 | 2025.09.11 | DZMF4 | 板肋与顶板坡口焊缝 | 7.2 | 合格
269 | ZJC001-ZJG2-X11-25-XC-UT-269 | 2025.09.13 | DZMF5 | 顶板对接焊缝 | 1.2 | 合格
270 | ZJC001-ZJG2-X11-25-XC-UT-270 | 2025.09.14 | DZMF5 | 腹板与顶板熔透角焊缝 | 35.896 | 合格
271 | ZJC001-ZJG2-X11-25-XC-UT-271 | 2025.09.11 | DZMF5 | 板肋与顶板坡口焊缝 | 7.2 | 合格
272 | ZJC001-ZJG2-X11-25-XC-UT-272 | 2025.09.13 | DZMF6 | 顶板对接焊缝 | 1.2 | 合格
273 | ZJC001-ZJG2-X11-25-XC-UT-273 | 2025.09.14 | DZMF6 | 腹板与顶板熔透角焊缝 | 35.886 | 合格
274 | ZJC001-ZJG2-X11-25-XC-UT-274 | 2025.09.11 | DZMF6 | 板肋与顶板坡口焊缝 | 14.4 | 合格
275 | ZJC001-ZJG2-X11-25-XC-UT-275 | 2025.09.13 | DZMF7 | 顶板对接焊缝 | 1.2 | 合格
276 | ZJC001-ZJG2-X11-25-XC-UT-276 | 2025.09.14 | DZMF7 | 腹板与顶板熔透角焊缝 | 35.876 | 合格
277 | ZJC001-ZJG2-X11-25-XC-UT-277 | 2025.09.11 | DZMF7 | 板肋与顶板坡口焊缝 | 14.4 | 合格
278 | ZJC001-ZJG2-X11-25-XC-UT-278 | 2025.09.13 | DZMF8 | 顶板对接焊缝 | 1.2 | 合格
279 | ZJC001-ZJG2-X11-25-XC-UT-279 | 2025.09.14 | DZMF8 | 腹板与顶板熔透角焊缝 | 35.866 | 合格
280 | ZJC001-ZJG2-X11-25-XC-UT-280 | 2025.09.11 | DZMF8 | 板肋与顶板坡口焊缝 | 7.2 | 合格
281 | ZJC001-ZJG2-X11-25-XC-UT-281 | 2025.09.14 | DZMF9 | 腹板与顶板熔透角焊缝 | 8.608 | 合格
282 | ZJC001-ZJG2-X11-25-XC-UT-282 | 2025.09.11 | DZMF9 | 板肋与顶板坡口焊缝 | 2.88 | 合格
283 | ZJC001-ZJG2-X11-25-XC-UT-283 | 2025.09.14 | DZMF10 | 腹板与顶板熔透角焊缝 | 8.606 | 合格
284 | ZJC001-ZJG2-X11-25-XC-UT-284 | 2025.09.11 | DZMF10 | 板肋与顶板坡口焊缝 | 5.76 | 合格
285 | ZJC001-ZJG2-X11-25-XC-UT-285 | 2025.09.14 | DZMF11 | 腹板与顶板熔透角焊缝 | 8.604 | 合格
286 | ZJC001-ZJG2-X11-25-XC-UT-286 | 2025.09.11 | DZMF11 | 板肋与顶板坡口焊缝 | 5.76 | 合格
287 | ZJC001-ZJG2-X11-25-XC-UT-287 | 2025.09.14 | DZMF12 | 腹板与顶板熔透角焊缝 | 8.598 | 合格
288 | ZJC001-ZJG2-X11-25-XC-UT-288 | 2025.09.11 | DZMF12 | 板肋与顶板坡口焊缝 | 2.88 | 合格
289 | ZJC001-ZJG2-X11-25-XC-UT-289 | 2025.09.13 | DZMF13 | 顶板对接焊缝 | 1.2 | 合格
290 | ZJC001-ZJG2-X11-25-XC-UT-290 | 2025.09.14 | DZMF13 | 腹板与顶板熔透角焊缝 | 37.5 | 合格
291 | ZJC001-ZJG2-X11-25-XC-UT-291 | 2025.09.11 | DZMF13 | 板肋与顶板坡口焊缝 | 7.2 | 合格
292 | ZJC001-ZJG2-X11-25-XC-UT-292 | 2025.09.13 | DZMF14 | 顶板对接焊缝 | 1.2 | 合格
293 | ZJC001-ZJG2-X11-25-XC-UT-293 | 2025.09.14 | DZMF14 | 腹板与顶板熔透角焊缝 | 37.49 | 合格
294 | ZJC001-ZJG2-X11-25-XC-UT-294 | 2025.09.11 | DZMF14 | 板肋与顶板坡口焊缝 | 14.4 | 合格
295 | ZJC001-ZJG2-X11-25-XC-UT-295 | 2025.09.13 | DZMF15 | 顶板对接焊缝 | 1.2 | 合格
296 | ZJC001-ZJG2-X11-25-XC-UT-296 | 2025.09.14 | DZMF15 | 腹板与顶板熔透角焊缝 | 37.48 | 合格
297 | ZJC001-ZJG2-X11-25-XC-UT-297 | 2025.09.11 | DZMF15 | 板肋与顶板坡口焊缝 | 14.4 | 合格
298 | ZJC001-ZJG2-X11-25-XC-UT-298 | 2025.09.13 | DZMF16 | 顶板对接焊缝 | 1.2 | 合格
299 | ZJC001-ZJG2-X11-25-XC-UT-299 | 2025.09.14 | DZMF16 | 腹板与顶板熔透角焊缝 | 37.468 | 合格
300 | ZJC001-ZJG2-X11-25-XC-UT-300 | 2025.09.11 | DZMF16 | 板肋与顶板坡口焊缝 | 7.2 | 合格
301 | ZJC001-ZJG2-X11-25-XC-UT-301 | 2025.09.15 | DZMF17 | 腹板与顶板熔透角焊缝 | 23.464 | 合格
302 | ZJC001-ZJG2-X11-25-XC-UT-302 | 2025.09.11 | DZMF17 | 板肋与顶板坡口焊缝 | 4.32 | 合格
303 | ZJC001-ZJG2-X11-25-XC-UT-303 | 2025.09.15 | DZMF18 | 腹板与顶板熔透角焊缝 | 23.456 | 合格
304 | ZJC001-ZJG2-X11-25-XC-UT-304 | 2025.09.11 | DZMF18 | 板肋与顶板坡口焊缝 | 8.64 | 合格
305 | ZJC001-ZJG2-X11-25-XC-UT-305 | 2025.09.15 | DZMF19 | 腹板与顶板熔透角焊缝 | 23.45 | 合格
306 | ZJC001-ZJG2-X11-25-XC-UT-306 | 2025.09.11 | DZMF19 | 板肋与顶板坡口焊缝 | 8.64 | 合格
307 | ZJC001-ZJG2-X11-25-XC-UT-307 | 2025.09.15 | DZMF20 | 腹板与顶板熔透角焊缝 | 23.444 | 合格
308 | ZJC001-ZJG2-X11-25-XC-UT-308 | 2025.09.11 | DZMF20 | 板肋与顶板坡口焊缝 | 4.32 | 合格
309 | ZJC001-ZJG2-X11-25-XC-UT-309 | 2025.09.13 | DZMF21 | 顶板对接焊缝 | 1.2 | 合格
310 | ZJC001-ZJG2-X11-25-XC-UT-310 | 2025.09.15 | DZMF21 | 腹板与顶板熔透角焊缝 | 36.292 | 合格
311 | ZJC001-ZJG2-X11-25-XC-UT-311 | 2025.09.11 | DZMF21 | 板肋与顶板坡口焊缝 | 7.2 | 合格
312 | ZJC001-ZJG2-X11-25-XC-UT-312 | 2025.09.13 | DZMF22 | 顶板对接焊缝 | 1.2 | 合格
313 | ZJC001-ZJG2-X11-25-XC-UT-313 | 2025.09.15 | DZMF22 | 腹板与顶板熔透角焊缝 | 36.282 | 合格
314 | ZJC001-ZJG2-X11-25-XC-UT-314 | 2025.09.11 | DZMF22 | 板肋与顶板坡口焊缝 | 14.4 | 合格
315 | ZJC001-ZJG2-X11-25-XC-UT-315 | 2025.09.13 | DZMF23 | 顶板对接焊缝 | 1.2 | 合格
316 | ZJC001-ZJG2-X11-25-XC-UT-316 | 2025.09.15 | DZMF23 | 腹板与顶板熔透角焊缝 | 36.272 | 合格
317 | ZJC001-ZJG2-X11-25-XC-UT-317 | 2025.09.11 | DZMF23 | 板肋与顶板坡口焊缝 | 14.4 | 合格
318 | ZJC001-ZJG2-X11-25-XC-UT-318 | 2025.09.13 | DZMF24 | 顶板对接焊缝 | 1.2 | 合格
319 | ZJC001-ZJG2-X11-25-XC-UT-319 | 2025.09.15 | DZMF24 | 腹板与顶板熔透角焊缝 | 36.262 | 合格
320 | ZJC001-ZJG2-X11-25-XC-UT-320 | 2025.09.11 | DZMF24 | 板肋与顶板坡口焊缝 | 7.2 | 合格
321 | ZJC001-ZJG2-X11-25-XC-UT-321 | 2025.09.15 | DZMF25 | 腹板与顶板熔透角焊缝 | 23.85 | 合格
322 | ZJC001-ZJG2-X11-25-XC-UT-322 | 2025.09.11 | DZMF25 | 板肋与顶板坡口焊缝 | 4.32 | 合格
323 | ZJC001-ZJG2-X11-25-XC-UT-323 | 2025.09.15 | DZMF26 | 腹板与顶板熔透角焊缝 | 23.838 | 合格
324 | ZJC001-ZJG2-X11-25-XC-UT-324 | 2025.09.11 | DZMF26 | 板肋与顶板坡口焊缝 | 8.64 | 合格
325 | ZJC001-ZJG2-X11-25-XC-UT-325 | 2025.09.15 | DZMF27 | 腹板与顶板熔透角焊缝 | 23.826 | 合格
326 | ZJC001-ZJG2-X11-25-XC-UT-326 | 2025.09.11 | DZMF27 | 板肋与顶板坡口焊缝 | 8.64 | 合格
327 | ZJC001-ZJG2-X11-25-XC-UT-327 | 2025.09.15 | DZMF28 | 腹板与顶板熔透角焊缝 | 23.814 | 合格
328 | ZJC001-ZJG2-X11-25-XC-UT-328 | 2025.09.11 | DZMF28 | 板肋与顶板坡口焊缝 | 4.32 | 合格
329 | ZJC001-ZJG2-X11-25-XC-UT-329 | 2025.09.10 | DZHG5a-1 | 隔板与顶板坡口焊缝 | 3.0 | 合格
330 | ZJC001-ZJG2-X11-25-XC-UT-330 | 2025.09.10 | DZHG5a-2 | 隔板与顶板坡口焊缝 | 3.0 | 合格
331 | ZJC001-ZJG2-X11-25-XC-UT-331 | 2025.09.10 | DZHG5a-3 | 隔板与顶板坡口焊缝 | 3.0 | 合格
332 | ZJC001-ZJG2-X11-25-XC-UT-332 | 2025.09.10 | DZHG5a-4 | 隔板与顶板坡口焊缝 | 3.0 | 合格
333 | ZJC001-ZJG2-X11-25-XC-UT-333 | 2025.09.15 | DZHG5a-1 | 加劲与隔板坡口焊缝 | 2.03 | 合格
334 | ZJC001-ZJG2-X11-25-XC-UT-334 | 2025.09.15 | DZHG5a-2 | 加劲与隔板坡口焊缝 | 2.03 | 合格
335 | ZJC001-ZJG2-X11-25-XC-UT-335 | 2025.09.15 | DZHG5a-3 | 加劲与隔板坡口焊缝 | 2.03 | 合格
336 | ZJC001-ZJG2-X11-25-XC-UT-336 | 2025.09.15 | DZHG5a-4 | 加劲与隔板坡口焊缝 | 2.03 | 合格
337 | ZJC001-ZJG2-X11-25-XC-UT-337 | 2025.09.10 | DZHG5b-1 | 隔板与顶板坡口焊缝 | 1.45 | 合格
338 | ZJC001-ZJG2-X11-25-XC-UT-338 | 2025.09.10 | DZHG5b-2 | 隔板与顶板坡口焊缝 | 1.45 | 合格
339 | ZJC001-ZJG2-X11-25-XC-UT-339 | 2025.09.15 | DZHG6c-1 | 加劲与隔板坡口焊缝 | 2.03 | 合格
340 | ZJC001-ZJG2-X11-25-XC-UT-340 | 2025.09.15 | DZHG6c-2 | 加劲与隔板坡口焊缝 | 2.03 | 合格
341 | ZJC001-ZJG2-X11-25-XC-UT-341 | 2025.09.10 | DZHG7a | 隔板与顶板坡口焊缝 | 3.0 | 合格
342 | ZJC001-ZJG2-X11-25-XC-UT-342 | 2025.09.15 | DZHG7a | 加劲与隔板坡口焊缝 | 2.03 | 合格
343 | ZJC001-ZJG2-X11-25-XC-UT-343 | 2025.09.10 | DZHG7b | 隔板与顶板坡口焊缝 | 2.32 | 合格
344 | ZJC001-ZJG2-X11-25-XC-UT-344 | 2025.09.10 | DZHG7c | 隔板与顶板坡口焊缝 | 3.0 | 合格
345 | ZJC001-ZJG2-X11-25-XC-UT-345 | 2025.09.15 | DZHG7c | 加劲与隔板坡口焊缝 | 2.03 | 合格
346 | ZJC001-ZJG2-X11-25-XC-UT-346 | 2025.09.10 | DZHG7d | 隔板与顶板坡口焊缝 | 3.0 | 合格
347 | ZJC001-ZJG2-X11-25-XC-UT-347 | 2025.09.15 | DZHG7d | 加劲与隔板坡口焊缝 | 2.03 | 合格
348 | ZJC001-ZJG2-X11-25-XC-UT-348 | 2025.09.10 | DZHG7e | 隔板与顶板坡口焊缝 | 2.32 | 合格
349 | ZJC001-ZJG2-X11-25-XC-UT-349 | 2025.09.10 | DZHG7f | 隔板与顶板坡口焊缝 | 3.0 | 合格
350 | ZJC001-ZJG2-X11-25-XC-UT-350 | 2025.09.15 | DZHG7f | 加劲与隔板坡口焊缝 | 2.03 | 合格