## 检测报告数据
序号 | 报告编号 | 报告日期 | 构件名称 | 检测部位 | 检测数量 | 结论
1 | ZJC001-ZJG2-X11-25-XC-UT-001 | 2025.07.19 | A1-A2 | 上平联盖板对接焊缝 | 7.84 | 合格
2 | ZJC001-ZJG2-X11-25-XC-UT-002 | 2025.07.19 | A1-A2 | 上平联腹板对接焊缝 | 7.888 | 合格
3 | ZJC001-ZJG2-X11-25-XC-UT-003 | 2025.07.19 | A1-A2 | 桥门架熔透角焊缝 | 3.2 | 合格
4 | ZJC001-ZJG2-X11-25-XC-UT-004 | 2025.07.23 | A2-A3 | 上平联盖板对接焊缝 | 5.92 | 合格
5 | ZJC001-ZJG2-X11-25-XC-UT-005 | 2025.07.23 | A2-A3 | 上平联腹板对接焊缝 | 6.816 | 合格
6 | ZJC001-ZJG2-X11-25-XC-UT-006 | 2025.07.23 | A2-A3 | 桥门架熔透角焊缝 | 3.4 | 合格
7 | ZJC001-ZJG2-X11-25-XC-UT-007 | 2025.07.26 | A3-A4 | 上平联盖板对接焊缝 | 5.76 | 合格
8 | ZJC001-ZJG2-X11-25-XC-UT-008 | 2025.07.26 | A3-A4 | 上平联腹板对接焊缝 | 3.36 | 合格
9 | ZJC001-ZJG2-X11-25-XC-UT-009 | 2025.07.30 | A4-A5 | 上平联盖板对接焊缝 | 5.92 | 合格
10 | ZJC001-ZJG2-X11-25-XC-UT-010 | 2025.07.30 | A4-A5 | 上平联腹板对接焊缝 | 6.816 | 合格
11 | ZJC001-ZJG2-X11-25-XC-UT-011 | 2025.07.30 | A4-A5 | 桥门架熔透角焊缝 | 3.4 | 合格
12 | ZJC001-ZJG2-X11-25-XC-UT-012 | 2025.07.30 | A5-A4' | 上平联盖板对接焊缝 | 5.76 | 合格
13 | ZJC001-ZJG2-X11-25-XC-UT-013 | 2025.07.30 | A5-A4' | 上平联腹板对接焊缝 | 3.36 | 合格
14 | ZJC001-ZJG2-X11-25-XC-UT-014 | 2025.07.26 | A4'-A3' | 上平联盖板对接焊缝 | 5.92 | 合格
15 | ZJC001-ZJG2-X11-25-XC-UT-015 | 2025.07.26 | A4'-A3' | 上平联腹板对接焊缝 | 6.816 | 合格
16 | ZJC001-ZJG2-X11-25-XC-UT-016 | 2025.07.26 | A4'-A3' | 桥门架熔透角焊缝 | 3.4 | 合格
17 | ZJC001-ZJG2-X11-25-XC-UT-017 | 2025.07.23 | A3'-A2' | 上平联盖板对接焊缝 | 5.76 | 合格
18 | ZJC001-ZJG2-X11-25-XC-UT-018 | 2025.07.23 | A3'-A2' | 上平联腹板对接焊缝 | 3.36 | 合格
19 | ZJC001-ZJG2-X11-25-XC-UT-019 | 2025.07.19 | A2'-A1' | 上平联盖板对接焊缝 | 5.92 | 合格
20 | ZJC001-ZJG2-X11-25-XC-UT-020 | 2025.07.19 | A2'-A1' | 上平联腹板对接焊缝 | 6.768 | 合格
21 | ZJC001-ZJG2-X11-25-XC-UT-021 | 2025.07.19 | A2'-A1' | 桥门架熔透角焊缝 | 3.2 | 合格
22 | ZJC001-ZJG2-X11-25-XC-UT-022-1 | 2025.07.16 | E0-E1 | 下弦顶板对接焊缝 | 0.15 | R1合格
22 | ZJC001-ZJG2-X11-25-XC-UT-022 | 2025.07.15 | E0-E1 | 下弦顶板对接焊缝 | 2.77 | 合格
23 | ZJC001-ZJG2-X11-25-XC-UT-023 | 2025.07.15 | E0-E1 | 桥面板横向对接焊缝 | 23.7 | 合格
24 | ZJC001-ZJG2-X11-25-XC-UT-024 | 2025.07.15 | E0-E1 | 桥面板与下弦顶板对接焊缝 | 25.18 | 合格
25 | ZJC001-ZJG2-X11-25-XC-UT-025 | 2025.07.15 | E0-E1 | 桥面板纵向对接焊缝 | 75.54 | 合格
26 | ZJC001-ZJG2-X11-25-XC-UT-026 | 2025.07.15 | E0-E1 | 横梁底板对接焊缝 | 8.1 | 合格
27 | ZJC001-ZJG2-X11-25-XC-UT-027 | 2025.07.15 | E0-E1 | 板肋嵌补对接焊缝 | 1.6 | 合格
28 | ZJC001-ZJG2-X11-25-XC-UT-028 | 2025.07.15 | E0-E1 | U肋嵌补对接焊缝 | 27.36 | 合格
29 | ZJC001-ZJG2-X11-25-XC-UT-029 | 2025.07.15 | E0-E1 | 横梁加劲肋对接焊缝 | 0.412 | 合格
30 | ZJC001-ZJG2-X11-25-XC-UT-030 | 2025.07.15 | E0-E1 | 横梁腹板与桥面板坡口角焊缝 | 94.58 | 合格
31 | ZJC001-ZJG2-X11-25-XC-UT-031 | 2025.07.18 | E1-E2 | 下弦顶板对接焊缝 | 2.77 | 合格
32 | ZJC001-ZJG2-X11-25-XC-UT-032 | 2025.07.18 | E1-E2 | 桥面板横向对接焊缝 | 23.7 | 合格
33 | ZJC001-ZJG2-X11-25-XC-UT-033 | 2025.07.18 | E1-E2 | 桥面板与下弦顶板对接焊缝 | 17.54 | 合格
34 | ZJC001-ZJG2-X11-25-XC-UT-034-1 | 2025.07.19 | E1-E2 | 桥面板纵向对接焊缝 | 0.25 | R1合格
34 | ZJC001-ZJG2-X11-25-XC-UT-034 | 2025.07.18 | E1-E2 | 桥面板纵向对接焊缝 | 52.62 | 合格
35 | ZJC001-ZJG2-X11-25-XC-UT-035 | 2025.07.18 | E1-E2 | 横梁底板对接焊缝 | 4.2 | 合格
36 | ZJC001-ZJG2-X11-25-XC-UT-036 | 2025.07.18 | E1-E2 | 板肋嵌补对接焊缝 | 1.6 | 合格
37 | ZJC001-ZJG2-X11-25-XC-UT-037 | 2025.07.23 | E2-E3 | 下弦顶板对接焊缝 | 2.77 | 合格
38 | ZJC001-ZJG2-X11-25-XC-UT-038 | 2025.07.23 | E2-E3 | 桥面板横向对接焊缝 | 23.7 | 合格
39 | ZJC001-ZJG2-X11-25-XC-UT-039 | 2025.07.23 | E2-E3 | 桥面板与下弦顶板对接焊缝 | 17.54 | 合格
40 | ZJC001-ZJG2-X11-25-XC-UT-040 | 2025.07.23 | E2-E3 | 桥面板纵向对接焊缝 | 52.62 | 合格
41 | ZJC001-ZJG2-X11-25-XC-UT-041 | 2025.07.23 | E2-E3 | 横梁底板对接焊缝 | 4.2 | 合格
42 | ZJC001-ZJG2-X11-25-XC-UT-042 | 2025.07.23 | E2-E3 | 板肋嵌补对接焊缝 | 1.6 | 合格
43 | ZJC001-ZJG2-X11-25-XC-UT-043 | 2025.07.25 | E3-E4 | 下弦顶板对接焊缝 | 2.77 | 合格
44 | ZJC001-ZJG2-X11-25-XC-UT-044 | 2025.07.25 | E3-E4 | 桥面板横向对接焊缝 | 23.7 | 合格
45 | ZJC001-ZJG2-X11-25-XC-UT-045 | 2025.07.25 | E3-E4 | 桥面板与下弦顶板对接焊缝 | 17.54 | 合格
46 | ZJC001-ZJG2-X11-25-XC-UT-046 | 2025.07.25 | E3-E4 | 桥面板纵向对接焊缝 | 52.62 | 合格
47 | ZJC001-ZJG2-X11-25-XC-UT-047 | 2025.07.25 | E3-E4 | 横梁底板对接焊缝 | 4.2 | 合格
48 | ZJC001-ZJG2-X11-25-XC-UT-048 | 2025.07.25 | E3-E4 | 板肋嵌补对接焊缝 | 1.6 | 合格
49 | ZJC001-ZJG2-X11-25-XC-UT-049-1 | 2025.07.28 | E4-E5 | 下弦顶板对接焊缝 | 0.28 | R1合格
49 | ZJC001-ZJG2-X11-25-XC-UT-049 | 2025.07.27 | E4-E5 | 下弦顶板对接焊缝 | 2.77 | 合格
50 | ZJC001-ZJG2-X11-25-XC-UT-050 | 2025.07.27 | E4-E5 | 桥面板横向对接焊缝 | 23.7 | 合格
51 | ZJC001-ZJG2-X11-25-XC-UT-051 | 2025.07.27 | E4-E5 | 桥面板与下弦顶板对接焊缝 | 19.92 | 合格
52 | ZJC001-ZJG2-X11-25-XC-UT-052-1 | 2025.07.28 | E4-E5 | 桥面板纵向对接焊缝 | 0.31 | R1合格
52 | ZJC001-ZJG2-X11-25-XC-UT-052 | 2025.07.27 | E4-E5 | 桥面板纵向对接焊缝 | 62.16 | 合格
53 | ZJC001-ZJG2-X11-25-XC-UT-053 | 2025.07.27 | E4-E5 | 横梁底板对接焊缝 | 5.8 | 合格
54 | ZJC001-ZJG2-X11-25-XC-UT-054 | 2025.07.27 | E5-E4' | 下弦顶板对接焊缝 | 2.77 | 合格
55 | ZJC001-ZJG2-X11-25-XC-UT-055 | 2025.07.27 | E5-E4' | 桥面板横向对接焊缝 | 23.7 | 合格
56 | ZJC001-ZJG2-X11-25-XC-UT-056 | 2025.07.27 | E5-E4' | 桥面板与下弦顶板对接焊缝 | 17.54 | 合格
57 | ZJC001-ZJG2-X11-25-XC-UT-057 | 2025.07.27 | E5-E4' | 桥面板纵向对接焊缝 | 52.62 | 合格
58 | ZJC001-ZJG2-X11-25-XC-UT-058 | 2025.07.27 | E5-E4' | 横梁底板对接焊缝 | 4.2 | 合格
59 | ZJC001-ZJG2-X11-25-XC-UT-059 | 2025.07.27 | E5-E4' | 板肋嵌补对接焊缝 | 1.6 | 合格
60 | ZJC001-ZJG2-X11-25-XC-UT-060 | 2025.07.25 | E4'-E3' | 下弦顶板对接焊缝 | 2.77 | 合格
61 | ZJC001-ZJG2-X11-25-XC-UT-061 | 2025.07.25 | E4'-E3' | 桥面板横向对接焊缝 | 23.7 | 合格
62 | ZJC001-ZJG2-X11-25-XC-UT-062 | 2025.07.25 | E4'-E3' | 桥面板与下弦顶板对接焊缝 | 17.54 | 合格
63 | ZJC001-ZJG2-X11-25-XC-UT-063 | 2025.07.25 | E4'-E3' | 桥面板纵向对接焊缝 | 52.62 | 合格
64 | ZJC001-ZJG2-X11-25-XC-UT-064 | 2025.07.25 | E4'-E3' | 横梁底板对接焊缝 | 4.2 | 合格
65 | ZJC001-ZJG2-X11-25-XC-UT-065 | 2025.07.25 | E4'-E3' | 板肋嵌补对接焊缝 | 1.6 | 合格
66 | ZJC001-ZJG2-X11-25-XC-UT-066 | 2025.07.23 | E3'-E2' | 下弦顶板对接焊缝 | 2.77 | 合格
67 | ZJC001-ZJG2-X11-25-XC-UT-067 | 2025.07.23 | E3'-E2' | 桥面板横向对接焊缝 | 23.7 | 合格
68 | ZJC001-ZJG2-X11-25-XC-UT-068 | 2025.07.23 | E3'-E2' | 桥面板与下弦顶板对接焊缝 | 17.54 | 合格
69 | ZJC001-ZJG2-X11-25-XC-UT-069 | 2025.07.23 | E3'-E2' | 桥面板纵向对接焊缝 | 52.62 | 合格
70 | ZJC001-ZJG2-X11-25-XC-UT-070 | 2025.07.23 | E3'-E2' | 横梁底板对接焊缝 | 4.2 | 合格
71 | ZJC001-ZJG2-X11-25-XC-UT-071 | 2025.07.23 | E3'-E2' | 板肋嵌补对接焊缝 | 1.6 | 合格
72 | ZJC001-ZJG2-X11-25-XC-UT-072 | 2025.07.18 | E2'-E1' | 下弦顶板对接焊缝 | 2.77 | 合格
73 | ZJC001-ZJG2-X11-25-XC-UT-073 | 2025.07.18 | E2'-E1' | 桥面板横向对接焊缝 | 0.0 | 合格
74 | ZJC001-ZJG2-X11-25-XC-UT-074 | 2025.07.18 | E2'-E1' | 桥面板与下弦顶板对接焊缝 | 17.54 | 合格
75 | ZJC001-ZJG2-X11-25-XC-UT-075 | 2025.07.18 | E2'-E1' | 桥面板纵向对接焊缝 | 52.62 | 合格
76 | ZJC001-ZJG2-X11-25-XC-UT-076 | 2025.07.18 | E2'-E1' | 横梁底板对接焊缝 | 4.2 | 合格
77 | ZJC001-ZJG2-X11-25-XC-UT-077 | 2025.07.18 | E2'-E1' | 板肋嵌补对接焊缝 | 1.6 | 合格
78 | ZJC001-ZJG2-X11-25-XC-UT-078 | 2025.07.15 | E1'-E0' | 下弦顶板对接焊缝 | 2.77 | 合格
79 | ZJC001-ZJG2-X11-25-XC-UT-079 | 2025.07.15 | E1'-E0' | 桥面板横向对接焊缝 | 23.7 | 合格
80 | ZJC001-ZJG2-X11-25-XC-UT-080 | 2025.07.15 | E1'-E0' | 桥面板与下弦顶板对接焊缝 | 9.24 | 合格
81 | ZJC001-ZJG2-X11-25-XC-UT-081 | 2025.07.15 | E1'-E0' | 桥面板纵向对接焊缝 | 25.32 | 合格
82 | ZJC001-ZJG2-X11-25-XC-UT-082 | 2025.07.15 | E1'-E0' | 横梁底板对接焊缝 | 3.9 | 合格
83 | ZJC001-ZJG2-X11-25-XC-UT-083 | 2025.07.15 | E1'-E0' | 板肋嵌补对接焊缝 | 1.6 | 合格
84 | ZJC001-ZJG2-X11-25-XC-UT-084 | 2025.07.15 | E1'-E0' | U肋嵌补对接焊缝 | 27.36 | 合格
85 | ZJC001-ZJG2-X11-25-XC-UT-085 | 2025.07.15 | E1'-E0' | 横梁加劲肋对接焊缝 | 0.412 | 合格
86 | ZJC001-ZJG2-X11-25-XC-UT-086 | 2025.07.15 | E1'-E0' | 横梁腹板与桥面板坡口角焊缝 | 94.58 | 合格