## 检测报告数据
序号 | 报告编号 | 报告日期 | 构件名称 | 检测部位 | 检测数量 | 结论
51 | ZJC002-24-UT-051 | 2024.10.10 | 5-GA1 | 对接焊缝 | 32.31 | 合格
51 | ZJC002-24-UT-051-1 | 2024.10.11 | 5-GA1 | 对接焊缝 | 0.13 | R1合格
52 | ZJC002-24-UT-052 | 2024.10.10 | 5-GA2 | 对接焊缝 | 27.9 | 合格
52 | ZJC002-24-UT-052-1 | 2024.10.11 | 5-GA2 | 对接焊缝 | 0.48 | R1合格
53 | ZJC002-24-UT-053 | 2024.10.10 | 5-GA3 | 对接焊缝 | 34.21 | 合格
54 | ZJC002-24-UT-054 | 2024.10.10 | 5-GA4 | 对接焊缝 | 36.26 | 合格
55 | ZJC002-24-UT-055 | 2024.10.10 | 5-GA5 | 对接焊缝 | 32.35 | 合格
55 | ZJC002-24-UT-055-1 | 2024.10.11 | 5-GA5 | 对接焊缝 | 0.17 | R1合格
56 | ZJC002-24-UT-056 | 2024.10.10 | 5-GA6 | 对接焊缝 | 33.21 | 合格
57 | ZJC002-24-UT-057 | 2024.10.11 | 5-GA7 | 对接焊缝 | 35.66 | 合格
57 | ZJC002-24-UT-057-1 | 2024.10.12 | 5-GA7 | 对接焊缝 | 0.36 | R1合格
58 | ZJC002-24-UT-058 | 2024.10.11 | 5-GA8 | 对接焊缝 | 29.9 | 合格
59 | ZJC002-24-UT-059 | 2024.10.11 | 5-GA9 | 对接焊缝 | 33.21 | 合格
60 | ZJC002-24-UT-060 | 2024.10.11 | 5-GA10 | 对接焊缝 | 35.91 | 合格
61 | ZJC002-24-UT-061 | 2024.10.11 | 5-GA11 | 对接焊缝 | 29.9 | 合格
61 | ZJC002-24-UT-061-1 | 2024.10.12 | 5-GA11 | 对接焊缝 | 0.15 | R1合格
62 | ZJC002-24-UT-062 | 2024.10.11 | 5-GA12 | 对接焊缝 | 33.21 | 合格
63 | ZJC002-24-UT-063 | 2024.10.12 | 5-GA13 | 对接焊缝 | 33.21 | 合格
63 | ZJC002-24-UT-063-1 | 2024.10.13 | 5-GA13 | 对接焊缝 | 0.26 | R1合格
64 | ZJC002-24-UT-064 | 2024.10.12 | 5-GA14 | 对接焊缝 | 29.9 | 合格
65 | ZJC002-24-UT-065 | 2024.10.12 | 5-GA15 | 对接焊缝 | 33.21 | 合格
66 | ZJC002-24-UT-066 | 2024.10.12 | 5-GA16 | 对接焊缝 | 31.71 | 合格
67 | ZJC002-24-UT-067 | 2024.10.12 | 5-GA17 | 对接焊缝 | 27.9 | 合格
68 | ZJC002-24-UT-068 | 2024.10.12 | 5-GA18 | 对接焊缝 | 31.71 | 合格
69 | ZJC002-24-UT-069 | 2024.10.12 | 5-GA1 | 熔透角焊缝 | 72.45 | 合格
69 | ZJC002-24-UT-069-1 | 2024.10.13 | 5-GA1 | 熔透角焊缝 | 0.28 | R1合格
70 | ZJC002-24-UT-070 | 2024.10.12 | 5-GA2 | 熔透角焊缝 | 85.56 | 合格
70 | ZJC002-24-UT-070-1 | 2024.10.13 | 5-GA2 | 熔透角焊缝 | 0.2 | R1合格
71 | ZJC002-24-UT-071 | 2024.10.12 | 5-GA3 | 熔透角焊缝 | 73.53 | 合格
71 | ZJC002-24-UT-071-1 | 2024.10.13 | 5-GA3 | 熔透角焊缝 | 0.3 | R1合格
72 | ZJC002-24-UT-072 | 2024.10.13 | 5-GA4 | 熔透角焊缝 | 72.49 | 合格
72 | ZJC002-24-UT-072-1 | 2024.10.14 | 5-GA4 | 熔透角焊缝 | 0.21 | R1合格
73 | ZJC002-24-UT-073 | 2024.10.13 | 5-GA5 | 熔透角焊缝 | 85.4 | 合格
74 | ZJC002-24-UT-074 | 2024.10.13 | 5-GA6 | 熔透角焊缝 | 73.25 | 合格
74 | ZJC002-24-UT-074-1 | 2024.10.14 | 5-GA6 | 熔透角焊缝 | 0.24 | R1合格
75 | ZJC002-24-UT-075 | 2024.10.14 | 5-GA7 | 熔透角焊缝 | 72.57 | 合格
75 | ZJC002-24-UT-075-1 | 2024.10.15 | 5-GA7 | 熔透角焊缝 | 0.34 | R1合格
76 | ZJC002-24-UT-076 | 2024.10.14 | 5-GA8 | 熔透角焊缝 | 85.32 | 合格
76 | ZJC002-24-UT-076-1 | 2024.10.15 | 5-GA8 | 熔透角焊缝 | 0.2 | R1合格
77 | ZJC002-24-UT-077 | 2024.10.14 | 5-GA9 | 熔透角焊缝 | 73.05 | 合格
78 | ZJC002-24-UT-078 | 2024.10.15 | 5-GA10 | 熔透角焊缝 | 72.69 | 合格
78 | ZJC002-24-UT-078-1 | 2024.10.16 | 5-GA10 | 熔透角焊缝 | 0.18 | R1合格
79 | ZJC002-24-UT-079 | 2024.10.15 | 5-GA11 | 熔透角焊缝 | 85.28 | 合格
80 | ZJC002-24-UT-080 | 2024.10.16 | 5-GA12 | 熔透角焊缝 | 72.89 | 合格
81 | ZJC002-24-UT-081 | 2024.10.16 | 5-GA13 | 熔透角焊缝 | 72.69 | 合格
81 | ZJC002-24-UT-081-1 | 2024.10.17 | 5-GA13 | 熔透角焊缝 | -0.1 | R1合格
82 | ZJC002-24-UT-082 | 2024.10.17 | 5-GA14 | 熔透角焊缝 | 85.28 | 合格
82 | ZJC002-24-UT-082-1 | 2024.10.18 | 5-GA14 | 熔透角焊缝 | 0.3 | R1合格
83 | ZJC002-24-UT-083 | 2024.10.17 | 5-GA15 | 熔透角焊缝 | 72.89 | 合格
84 | ZJC002-24-UT-084 | 2024.10.18 | 5-GA16 | 熔透角焊缝 | 72.69 | 合格
84 | ZJC002-24-UT-084-1 | 2024.10.19 | 5-GA16 | 熔透角焊缝 | 0.16 | R1合格
85 | ZJC002-24-UT-085 | 2024.10.18 | 5-GA17 | 熔透角焊缝 | 85.28 | 合格
85 | ZJC002-24-UT-085-1 | 2024.10.19 | 5-GA17 | 熔透角焊缝 | 0.2 | R1合格
86 | ZJC002-24-UT-086 | 2024.10.19 | 5-GA18 | 熔透角焊缝 | 72.89 | 合格