## 检测报告数据
序号 | 报告编号 | 报告日期 | 构件名称 | 检测部位 | 检测数量 | 结论
87 | ZJC002-24-UT-087 | 2024.10.10 | 6-GA11 | 对接焊缝 | 44.08 | 合格
87 | ZJC002-24-UT-087-1 | 2024.10.11 | 6-GA11 | 对接焊缝 | 0.15 | R1合格
88 | ZJC002-24-UT-088 | 2024.10.10 | 6-GA13 | 对接焊缝 | 38.42 | 合格
89 | ZJC002-24-UT-089 | 2024.10.10 | 6-GA21 | 对接焊缝 | 46.08 | 合格
89 | ZJC002-24-UT-089-1 | 2024.10.11 | 6-GA21 | 对接焊缝 | 0.26 | R1合格
90 | ZJC002-24-UT-090 | 2024.10.10 | 6-GA23 | 对接焊缝 | 41.53 | 合格
91 | ZJC002-24-UT-091 | 2024.10.11 | 6-GA31 | 对接焊缝 | 51.77 | 合格
91 | ZJC002-24-UT-091-1 | 2024.10.12 | 6-GA31 | 对接焊缝 | 0.45 | R1合格
92 | ZJC002-24-UT-092 | 2024.10.11 | 6-GA33 | 对接焊缝 | 34.98 | 合格
93 | ZJC002-24-UT-093 | 2024.10.11 | 6-GA41 | 对接焊缝 | 46.08 | 合格
93 | ZJC002-24-UT-093-1 | 2024.10.12 | 6-GA41 | 对接焊缝 | 0.7 | R1合格
94 | ZJC002-24-UT-094 | 2024.10.11 | 6-GA43 | 对接焊缝 | 34.98 | 合格
94 | ZJC002-24-UT-094-1 | 2024.10.12 | 6-GA43 | 对接焊缝 | 0.24 | R1合格
95 | ZJC002-24-UT-095 | 2024.10.12 | 6-GA51 | 对接焊缝 | 47.69 | 合格
96 | ZJC002-24-UT-096 | 2024.10.12 | 6-GA53 | 对接焊缝 | 36.59 | 合格
96 | ZJC002-24-UT-096-1 | 2024.10.13 | 6-GA53 | 对接焊缝 | 0.42 | R1合格
97 | ZJC002-24-UT-097 | 2024.10.12 | 6-GA61 | 对接焊缝 | 51.49 | 合格
97 | ZJC002-24-UT-097-1 | 2024.10.13 | 6-GA61 | 对接焊缝 | 0.31 | R1合格
98 | ZJC002-24-UT-098 | 2024.10.12 | 6-GA63 | 对接焊缝 | 40.03 | 合格
99 | ZJC002-24-UT-099 | 2024.10.10 | 6-GA12 | 对接焊缝 | 17.37 | 合格
100 | ZJC002-24-UT-100 | 2024.10.10 | 6-GA22 | 对接焊缝 | 16.4 | 合格
101 | ZJC002-24-UT-101 | 2024.10.11 | 6-GA32 | 对接焊缝 | 23.81 | 合格
102 | ZJC002-24-UT-102 | 2024.10.11 | 6-GA42 | 对接焊缝 | 16.4 | 合格
103 | ZJC002-24-UT-103 | 2024.10.12 | 6-GA52 | 对接焊缝 | 23.81 | 合格
104 | ZJC002-24-UT-104 | 2024.10.12 | 6-GA62 | 对接焊缝 | 22.31 | 合格
104 | ZJC002-24-UT-104-1 | 2024.10.13 | 6-GA62 | 对接焊缝 | 0.38 | R1合格
105 | ZJC002-24-UT-105 | 2024.10.13 | 6-GA11 | 熔透角焊缝 | 100.15 | 合格
105 | ZJC002-24-UT-105-1 | 2024.10.14 | 6-GA11 | 熔透角焊缝 | 0.21 | R1合格
106 | ZJC002-24-UT-106 | 2024.10.13 | 6-GA12 | 熔透角焊缝 | 57.0 | 合格
107 | ZJC002-24-UT-107 | 2024.10.13 | 6-GA13 | 熔透角焊缝 | 72.55 | 合格
107 | ZJC002-24-UT-107-1 | 2024.10.14 | 6-GA13 | 熔透角焊缝 | 0.15 | R1合格
108 | ZJC002-24-UT-108 | 2024.10.14 | 6-GA21 | 熔透角焊缝 | 100.39 | 合格
109 | ZJC002-24-UT-109 | 2024.10.14 | 6-GA22 | 熔透角焊缝 | 57.08 | 合格
109 | ZJC002-24-UT-109-1 | 2024.10.15 | 6-GA22 | 熔透角焊缝 | 0.29 | R1合格
110 | ZJC002-24-UT-110 | 2024.10.14 | 6-GA23 | 熔透角焊缝 | 72.63 | 合格
111 | ZJC002-24-UT-111 | 2024.10.15 | 6-GA31 | 熔透角焊缝 | 100.39 | 合格
111 | ZJC002-24-UT-111-1 | 2024.10.16 | 6-GA31 | 熔透角焊缝 | 0.27 | R1合格
112 | ZJC002-24-UT-112 | 2024.10.15 | 6-GA32 | 熔透角焊缝 | 57.16 | 合格
112 | ZJC002-24-UT-112-1 | 2024.10.16 | 6-GA32 | 熔透角焊缝 | 0.16 | R1合格
113 | ZJC002-24-UT-113 | 2024.10.15 | 6-GA33 | 熔透角焊缝 | 72.71 | 合格
114 | ZJC002-24-UT-114 | 2024.10.16 | 6-GA41 | 熔透角焊缝 | 100.63 | 合格
114 | ZJC002-24-UT-114-1 | 2024.10.17 | 6-GA41 | 熔透角焊缝 | 0.36 | R1合格
115 | ZJC002-24-UT-115 | 2024.10.16 | 6-GA42 | 熔透角焊缝 | 57.2 | 合格
116 | ZJC002-24-UT-116 | 2024.10.16 | 6-GA43 | 熔透角焊缝 | 72.79 | 合格
116 | ZJC002-24-UT-116-1 | 2024.10.17 | 6-GA43 | 熔透角焊缝 | 0.41 | R1合格
117 | ZJC002-24-UT-117 | 2024.10.17 | 6-GA51 | 熔透角焊缝 | 100.75 | 合格
118 | ZJC002-24-UT-118 | 2024.10.17 | 6-GA52 | 熔透角焊缝 | 57.16 | 合格
118 | ZJC002-24-UT-118-1 | 2024.10.18 | 6-GA52 | 熔透角焊缝 | 0.2 | R1合格
119 | ZJC002-24-UT-119 | 2024.10.17 | 6-GA53 | 熔透角焊缝 | 72.87 | 合格
120 | ZJC002-24-UT-120 | 2024.10.18 | 6-GA61 | 熔透角焊缝 | 100.87 | 合格
120 | ZJC002-24-UT-120-1 | 2024.10.19 | 6-GA61 | 熔透角焊缝 | 0.34 | R1合格
121 | ZJC002-24-UT-121 | 2024.10.18 | 6-GA62 | 熔透角焊缝 | 57.36 | 合格
122 | ZJC002-24-UT-122 | 2024.10.18 | 6-GA63 | 熔透角焊缝 | 72.95 | 合格
122 | ZJC002-24-UT-122-1 | 2024.10.19 | 6-GA63 | 熔透角焊缝 | 0.23 | R1合格