## 检测报告数据
序号 | 报告编号 | 报告日期 | 构件名称 | 检测部位 | 检测数量 | 结论
1 | ZJC002-24-XC-UT-001 | 2024.12.15 | 31~32号墩 | 顶板横向对接焊缝 | 80.48 | 合格
1 | ZJC002-24-XC-UT-001-1 | 2024.12.16 | 31~32号墩 | 顶板横向对接焊缝 | 0.4 | R1合格
2 | ZJC002-24-XC-UT-002 | 2024.12.22 | 32~33号墩 | 顶板横向对接焊缝 | 60.36 | 合格
3 | ZJC002-24-XC-UT-003 | 2024.12.25 | 33~34号墩 | 顶板横向对接焊缝 | 80.48 | 合格
4 | ZJC002-24-XC-UT-004 | 2024.12.10 | 34~35号墩 | 顶板横向对接焊缝 | 80.48 | 合格
5 | ZJC002-24-XC-UT-005 | 2024.12.05 | 35~36号墩 | 顶板横向对接焊缝 | 60.36 | 合格
6 | ZJC002-24-XC-UT-006 | 2024.12.15 | 31~32号墩 | 顶板纵向对接焊缝 | 135.041 | 合格
7 | ZJC002-24-XC-UT-007 | 2024.12.15 | 31~32号墩 | 顶板纵向对接焊缝 | 40.208 | 合格
7 | ZJC002-24-XC-UT-007-1 | 2024.12.16 | 31~32号墩 | 顶板纵向对接焊缝 | 0.61 | R1合格
8 | ZJC002-24-XC-UT-008 | 2024.12.22 | 32~33号墩 | 顶板纵向对接焊缝 | 106.153 | 合格
9 | ZJC002-24-XC-UT-009 | 2024.12.27 | 33~34号墩 | 顶板纵向对接焊缝 | 131.454 | 合格
10 | ZJC002-24-XC-UT-010 | 2024.12.27 | 33~34号墩 | 顶板纵向对接焊缝 | 65.28 | 合格
11 | ZJC002-24-XC-UT-011 | 2024.12.10 | 34~35号墩 | 顶板纵向对接焊缝 | 145.585 | 合格
11 | ZJC002-24-XC-UT-011-1 | 2024.12.11 | 34~35号墩 | 顶板纵向对接焊缝 | 0.53 | R1合格
12 | ZJC002-24-XC-UT-012 | 2024.12.10 | 34~35号墩 | 顶板纵向对接焊缝 | 17.869 | 合格
13 | ZJC002-24-XC-UT-013 | 2024.12.05 | 35~36号墩 | 顶板纵向对接焊缝 | 135.715 | 合格
14 | ZJC002-24-XC-UT-014 | 2024.12.16 | 31~32号墩 | 底板横向对接焊缝 | 67.146 | 合格
15 | ZJC002-24-XC-UT-015 | 2024.12.20 | 32~33号墩 | 底板横向对接焊缝 | 51.501 | 合格
16 | ZJC002-24-XC-UT-016 | 2024.12.26 | 33~34号墩 | 底板横向对接焊缝 | 68.656 | 合格
16 | ZJC002-24-XC-UT-016-1 | 2024.12.27 | 33~34号墩 | 底板横向对接焊缝 | 0.53 | R1合格
17 | ZJC002-24-XC-UT-017 | 2024.12.11 | 34~35号墩 | 底板横向对接焊缝 | 68.68 | 合格
18 | ZJC002-24-XC-UT-018 | 2024.12.02 | 35~36号墩 | 底板横向对接焊缝 | 51.492 | 合格
19 | ZJC002-24-XC-UT-019 | 2024.12.16 | 31~32号墩 | 底板纵向对接焊缝 | 134.062 | 合格
20 | ZJC002-24-XC-UT-020 | 2024.12.16 | 31~32号墩 | 底板纵向对接焊缝 | 38.213 | 合格
21 | ZJC002-24-XC-UT-021 | 2024.12.20 | 32~33号墩 | 底板纵向对接焊缝 | 103.165 | 合格
21 | ZJC002-24-XC-UT-021-1 | 2024.12.21 | 32~33号墩 | 底板纵向对接焊缝 | 0.2 | R1合格
22 | ZJC002-24-XC-UT-022 | 2024.12.26 | 33~34号墩 | 底板纵向对接焊缝 | 131.468 | 合格
23 | ZJC002-24-XC-UT-023 | 2024.12.26 | 33~34号墩 | 底板纵向对接焊缝 | 62.293 | 合格
24 | ZJC002-24-XC-UT-024 | 2024.12.11 | 34~35号墩 | 底板纵向对接焊缝 | 143.601 | 合格
25 | ZJC002-24-XC-UT-025 | 2024.12.11 | 34~35号墩 | 底板纵向对接焊缝 | 16.871 | 合格
26 | ZJC002-24-XC-UT-026 | 2024.12.02 | 35~36号墩 | 底板纵向对接焊缝 | 132.73 | 合格
27 | ZJC002-24-XC-UT-027 | 2024.12.18 | 31~32号墩 | 腹板对接焊缝 | 38.844 | 合格
27 | ZJC002-24-XC-UT-027-1 | 2024.12.19 | 31~32号墩 | 腹板对接焊缝 | 0.47 | R1合格
28 | ZJC002-24-XC-UT-028 | 2024.12.21 | 32~33号墩 | 腹板对接焊缝 | 47.127 | 合格
28 | ZJC002-24-XC-UT-028-1 | 2024.12.22 | 32~33号墩 | 腹板对接焊缝 | 0.37 | R1合格
29 | ZJC002-24-XC-UT-029 | 2024.12.26 | 33~34号墩 | 腹板对接焊缝 | 62.652 | 合格
29 | ZJC002-24-XC-UT-029-1 | 2024.12.27 | 33~34号墩 | 腹板对接焊缝 | 0.25 | R1合格
30 | ZJC002-24-XC-UT-030 | 2024.12.11 | 34~35号墩 | 腹板对接焊缝 | 62.652 | 合格
30 | ZJC002-24-XC-UT-030-1 | 2024.12.12 | 34~35号墩 | 腹板对接焊缝 | 0.34 | R1合格
31 | ZJC002-24-XC-UT-031 | 2024.12.06 | 35~36号墩 | 腹板对接焊缝 | 47.007 | 合格
32 | ZJC002-24-XC-UT-032 | 2024.12.18 | 31~32号墩 | 隔板对接焊缝 | 148.17 | 合格
33 | ZJC002-24-XC-UT-033 | 2024.12.18 | 31~32号墩 | 隔板对接焊缝 | 21.384 | 合格
34 | ZJC002-24-XC-UT-034 | 2024.12.21 | 32~33号墩 | 隔板对接焊缝 | 96.744 | 合格
35 | ZJC002-24-XC-UT-035 | 2024.12.26 | 33~34号墩 | 隔板对接焊缝 | 147.818 | 合格
36 | ZJC002-24-XC-UT-036 | 2024.12.26 | 33~34号墩 | 隔板对接焊缝 | 45.958 | 合格
37 | ZJC002-24-XC-UT-037 | 2024.12.11 | 34~35号墩 | 隔板对接焊缝 | 148.082 | 合格
38 | ZJC002-24-XC-UT-038 | 2024.12.11 | 34~35号墩 | 隔板对接焊缝 | 5.324 | 合格
39 | ZJC002-24-XC-UT-039 | 2024.12.06 | 35~36号墩 | 隔板对接焊缝 | 128.992 | 合格