## 检测报告数据
序号 | 报告编号 | 报告日期 | 构件名称 | 检测部位 | 检测数量 | 结论
1 | ZJC003-25-XC-UT-001 | 2025.06.22 | C4 | 面板纵向对接 | 141.263 | 合格
2 | ZJC003-25-XC-UT-002 | 2025.07.14 | C4 | 底板纵向对接 | 128.471 | 合格
3 | ZJC003-25-XC-UT-003 | 2025.07.14 | C4 | 面板横向对接 | 25.376 | 合格
4 | ZJC003-25-XC-UT-004-1 | 2025.07.15 | C4 | 支座隔板与腹板角接 | 0.18 | R1合格
4 | ZJC003-25-XC-UT-004 | 2025.07.14 | C4 | 支座隔板与腹板角接 | 11.92 | 合格
5 | ZJC003-25-XC-UT-005 | 2025.07.13 | C4 | 面板环口对接 | 77.178 | 合格
6 | ZJC003-25-XC-UT-006 | 2025.07.13 | C4 | 底板环口对接 | 39.952 | 合格
7 | ZJC003-25-XC-UT-007 | 2025.07.13 | C4 | 腹板环口对接 | 61.832 | 合格
8 | ZJC003-25-XC-UT-008 | 2025.07.13 | C4 | 面板纵向对接 | 142.404 | 合格
9 | ZJC003-25-XC-UT-009 | 2025.07.14 | C4 | 面板纵向对接 | 102.202 | 合格