## 检测报告数据
序号 | 报告编号 | 报告日期 | 构件名称 | 检测部位 | 检测数量 | 结论
1 | ZJC006-SG3-D5-23-UT-001 | 2025.07.25 | 长虹路枢纽D匝道桥第5联 | 对接焊缝 | 149.707 | 合格
2 | ZJC006-SG3-D5-23-UT-002 | 2025.07.25 | 长虹路枢纽D匝道桥第5联 | 角接焊缝 | 145.656 | 合格
3 | ZJC006-SG3-D5-23-UT-003 | 2025.07.25 | 长虹路枢纽D匝道桥第5联 | 对接焊缝 | 106.972 | 合格
4 | ZJC006-SG3-D5-23-UT-004 | 2025.07.25 | 长虹路枢纽D匝道桥第5联 | 角接焊缝 | 82.047 | 合格