## 检测报告数据
序号 | 报告编号 | 报告日期 | 构件名称 | 检测部位 | 检测数量 | 结论
6 | ZJC006-SG3-ZX13-23-UT-006 | 2025.08.09 | 13#面板 | 面板对接 | 9.65 | 合格
7 | ZJC006-SG3-ZX13-23-UT-007 | 2025.08.09 | 13#底板 | 底板对接 | 13.3 | 合格
8 | ZJC006-SG3-ZX13-23-UT-008 | 2025.08.09 | 13#腹板 | 腹板对接 | 13.158 | 合格
9 | ZJC006-SG3-ZX13-23-UT-009 | 2025.08.09 | 13#横梁 | 横梁腹板与连接板对接 | 37.447 | 合格