## 检测报告数据
序号 | 报告编号 | 报告日期 | 构件名称 | 检测部位 | 检测数量 | 结论
1 | ZJC006-SG4-ZX51-XC-UT-001 | 2025.07.03 | 组合梁 | 顶板对接 | 10.02 | 合格
2 | ZJC006-SG4-ZX51-XC-UT-002 | 2025.07.03 | 组合梁 | 底板对接 | 16.54 | 合格
3 | ZJC006-SG4-ZX51-XC-UT-003 | 2025.07.03 | 组合梁 | 腹板对接 | 52.737 | 合格