## 检测报告数据
序号 | 报告编号 | 报告日期 | 构件名称 | 检测部位 | 检测数量 | 结论
64 | ZJC012-25-UT-064 | 2025.09.02 | ZL1-1 | 对接焊缝 | 11.571 | 合格
65 | ZJC012-25-UT-065 | 2025.09.06 | ZL1-1 | 熔透角焊缝 | 116.64 | 合格
65 | ZJC012-25-UT-065-1 | 2025.09.07 | ZL1-1 | 熔透角焊缝 | 0.32 | R1合格
66 | ZJC012-25-UT-066 | 2025.09.02 | ZL2-1 | 对接焊缝 | 8.145 | 合格
67 | ZJC012-25-UT-067 | 2025.09.05 | ZL2-1 | 熔透角焊缝 | 56.344 | 合格
67 | ZJC012-25-UT-067-1 | 2025.09.06 | ZL2-1 | 熔透角焊缝 | 1.14 | R1合格
68 | ZJC012-25-UT-068 | 2025.09.02 | ZL2-2 | 对接焊缝 | 7.681 | 合格
69 | ZJC012-25-UT-069 | 2025.09.02 | ZL2-3 | 对接焊缝 | 8.145 | 合格
70 | ZJC012-25-UT-070 | 2025.09.05 | ZL2-3 | 熔透角焊缝 | 56.006 | 合格
70 | ZJC012-25-UT-070-1 | 2025.09.06 | ZL2-3 | 熔透角焊缝 | 0.9 | R1合格
71 | ZJC012-25-UT-071 | 2025.08.31 | ZL2-4 | 对接焊缝 | 4.381 | 合格
72 | ZJC012-25-UT-072 | 2025.08.31 | ZL2-5 | 对接焊缝 | 6.225 | 合格
73 | ZJC012-25-UT-073 | 2025.09.06 | ZL2-5 | 熔透角焊缝 | 56.066 | 合格
73 | ZJC012-25-UT-073-1 | 2025.09.07 | ZL2-5 | 熔透角焊缝 | 0.46 | R1合格
74 | ZJC012-25-UT-074 | 2025.09.02 | ZL3-1 | 对接焊缝 | 37.544 | 合格
75 | ZJC012-25-UT-075 | 2025.09.07 | ZL3-1 | 熔透角焊缝 | 122.236 | 合格
75 | ZJC012-25-UT-075-1 | 2025.09.08 | ZL3-1 | 熔透角焊缝 | 0.34 | R1合格
76 | ZJC012-25-UT-076 | 2025.09.02 | ZL4-1 | 对接焊缝 | 31.608 | 合格
77 | ZJC012-25-UT-077 | 2025.09.07 | ZL4-1 | 熔透角焊缝 | 120.502 | 合格
77 | ZJC012-25-UT-077-1 | 2025.09.08 | ZL4-1 | 熔透角焊缝 | 0.33 | R1合格
78 | ZJC012-25-UT-078 | 2025.08.29 | ZXL1-1 | 对接焊缝 | 2.288 | 合格
79 | ZJC012-25-UT-079 | 2025.08.29 | ZXL10-1 | 对接焊缝 | 2.288 | 合格
80 | ZJC012-25-UT-080 | 2025.09.02 | ZL5-1 | 对接焊缝 | 20.949 | 合格
81 | ZJC012-25-UT-081 | 2025.09.08 | ZL5-1 | 熔透角焊缝 | 86.712 | 合格
81 | ZJC012-25-UT-081-1 | 2025.09.09 | ZL5-1 | 熔透角焊缝 | 0.36 | R1合格
82 | ZJC012-25-UT-082 | 2025.09.02 | ZL5-2 | 对接焊缝 | 4.68 | 合格
83 | ZJC012-25-UT-083 | 2025.09.02 | ZL5-3 | 对接焊缝 | 4.744 | 合格
84 | ZJC012-25-UT-084 | 2025.09.08 | ZL5-3 | 熔透角焊缝 | 86.804 | 合格
84 | ZJC012-25-UT-084-1 | 2025.09.09 | ZL5-3 | 熔透角焊缝 | 0.98 | R1合格
85 | ZJC012-25-UT-085 | 2025.08.31 | ZL5-4 | 对接焊缝 | 1.38 | 合格
86 | ZJC012-25-UT-086 | 2025.08.31 | ZL5-5 | 对接焊缝 | 2.824 | 合格
87 | ZJC012-25-UT-087 | 2025.09.09 | ZL5-5 | 熔透角焊缝 | 86.896 | 合格
88 | ZJC012-25-UT-088 | 2025.09.02 | ZL6-1 | 对接焊缝 | 30.628 | 合格
89 | ZJC012-25-UT-089 | 2025.09.10 | ZL6-1 | 熔透角焊缝 | 117.3 | 合格
90 | ZJC012-25-UT-090 | 2025.09.02 | ZL7-1 | 对接焊缝 | 33.62 | 合格
91 | ZJC012-25-UT-091 | 2025.09.10 | ZL7-1 | 熔透角焊缝 | 123.512 | 合格
92 | ZJC012-25-UT-092 | 2025.08.30 | ZXL3-1 | 对接焊缝 | 2.288 | 合格
93 | ZJC012-25-UT-093 | 2025.08.30 | ZXL12-1 | 对接焊缝 | 2.288 | 合格
94 | ZJC012-25-UT-094 | 2025.09.01 | ZL8-1 | 对接焊缝 | 8.145 | 合格
95 | ZJC012-25-UT-095 | 2025.09.11 | ZL8-1 | 熔透角焊缝 | 97.498 | 合格
95 | ZJC012-25-UT-095-1 | 2025.09.12 | ZL8-1 | 熔透角焊缝 | 0.95 | R1合格
96 | ZJC012-25-UT-096 | 2025.09.01 | ZL8-2 | 对接焊缝 | 7.681 | 合格
97 | ZJC012-25-UT-097 | 2025.09.01 | ZL8-3 | 对接焊缝 | 8.145 | 合格
98 | ZJC012-25-UT-098 | 2025.09.11 | ZL8-3 | 熔透角焊缝 | 97.602 | 合格
99 | ZJC012-25-UT-099 | 2025.08.31 | ZL8-4 | 对接焊缝 | 4.381 | 合格
100 | ZJC012-25-UT-100 | 2025.08.31 | ZL8-5 | 对接焊缝 | 6.225 | 合格
101 | ZJC012-25-UT-101 | 2025.09.12 | ZL8-5 | 熔透角焊缝 | 97.708 | 合格
101 | ZJC012-25-UT-101-1 | 2025.09.13 | ZL8-5 | 熔透角焊缝 | 0.74 | R1合格
102 | ZJC012-25-UT-102 | 2025.09.01 | ZL9-1 | 对接焊缝 | 32.452 | 合格
103 | ZJC012-25-UT-103 | 2025.09.13 | ZL9-1 | 熔透角焊缝 | 119.112 | 合格
103 | ZJC012-25-UT-103-1 | 2025.09.14 | ZL9-1 | 熔透角焊缝 | 0.28 | R1合格
104 | ZJC012-25-UT-104 | 2025.09.01 | ZL10-1 | 对接焊缝 | 31.6 | 合格
105 | ZJC012-25-UT-105 | 2025.09.13 | ZL10-1 | 熔透角焊缝 | 123.452 | 合格
106 | ZJC012-25-UT-106 | 2025.08.27 | ZXL5-1 | 对接焊缝 | 2.288 | 合格
107 | ZJC012-25-UT-107 | 2025.08.27 | ZXL14-1 | 对接焊缝 | 2.288 | 合格
108 | ZJC012-25-UT-108 | 2025.09.01 | ZL11-1 | 对接焊缝 | 8.145 | 合格
109 | ZJC012-25-UT-109 | 2025.09.14 | ZL11-1 | 熔透角焊缝 | 86.71 | 合格
109 | ZJC012-25-UT-109-1 | 2025.09.15 | ZL11-1 | 熔透角焊缝 | 0.63 | R1合格
110 | ZJC012-25-UT-110 | 2025.09.01 | ZL11-2 | 对接焊缝 | 7.681 | 合格
111 | ZJC012-25-UT-111 | 2025.09.01 | ZL11-3 | 对接焊缝 | 8.145 | 合格
112 | ZJC012-25-UT-112 | 2025.09.14 | ZL11-3 | 熔透角焊缝 | 86.804 | 合格
112 | ZJC012-25-UT-112-1 | 2025.09.15 | ZL11-3 | 熔透角焊缝 | 0.88 | R1合格
113 | ZJC012-25-UT-113 | 2025.08.31 | ZL11-4 | 对接焊缝 | 4.381 | 合格
114 | ZJC012-25-UT-114 | 2025.08.31 | ZL11-5 | 对接焊缝 | 6.225 | 合格
115 | ZJC012-25-UT-115 | 2025.09.15 | ZL11-5 | 熔透角焊缝 | 86.898 | 合格
115 | ZJC012-25-UT-115-1 | 2025.09.16 | ZL11-5 | 熔透角焊缝 | 1.14 | R1合格
116 | ZJC012-25-UT-116 | 2025.09.01 | ZL12-1 | 对接焊缝 | 30.536 | 合格
117 | ZJC012-25-UT-117 | 2025.09.16 | ZL12-1 | 熔透角焊缝 | 117.808 | 合格
117 | ZJC012-25-UT-117-1 | 2025.09.17 | ZL12-1 | 熔透角焊缝 | 0.3 | R1合格
118 | ZJC012-25-UT-118 | 2025.09.01 | ZL13-1 | 对接焊缝 | 35.608 | 合格
119 | ZJC012-25-UT-119 | 2025.09.16 | ZL13-1 | 熔透角焊缝 | 130.034 | 合格
120 | ZJC012-25-UT-120 | 2025.08.28 | ZXL7-1 | 对接焊缝 | 2.288 | 合格
121 | ZJC012-25-UT-121 | 2025.08.28 | ZXL16-1 | 对接焊缝 | 2.288 | 合格
122 | ZJC012-25-UT-122 | 2025.09.16 | ZL14-1 | 熔透角焊缝 | 86.712 | 合格
123 | ZJC012-25-UT-123 | 2025.09.16 | ZL14-3 | 熔透角焊缝 | 86.806 | 合格
123 | ZJC012-25-UT-123-1 | 2025.09.17 | ZL14-3 | 熔透角焊缝 | 0.38 | R1合格
124 | ZJC012-25-UT-124 | 2025.09.17 | ZL14-5 | 熔透角焊缝 | 86.898 | 合格
124 | ZJC012-25-UT-124-1 | 2025.09.18 | ZL14-5 | 熔透角焊缝 | 1.11 | R1合格
125 | ZJC012-25-UT-125 | 2025.09.01 | ZL15-1 | 对接焊缝 | 11.539 | 合格
126 | ZJC012-25-UT-126 | 2025.09.18 | ZL15-1 | 熔透角焊缝 | 117.58 | 合格
126 | ZJC012-25-UT-126-1 | 2025.09.19 | ZL15-1 | 熔透角焊缝 | 0.29 | R1合格