## 检测报告数据
序号 | 报告编号 | 报告日期 | 构件名称 | 检测部位 | 检测数量 | 结论
1 | ZJC012-25-UT-001 | 2025.05.23 | L1-1 | 对接焊缝 | 11.571 | 合格
2 | ZJC012-25-UT-002 | 2025.05.29 | L1-1 | 熔透角焊缝 | 115.524 | 合格
3 | ZJC012-25-UT-003 | 2025.05.23 | L2-1 | 对接焊缝 | 8.145 | 合格
4 | ZJC012-25-UT-004-1 | 2025.05.29 | L2-1 | 熔透角焊缝 | 1.69 | R1合格
4 | ZJC012-25-UT-004 | 2025.05.28 | L2-1 | 熔透角焊缝 | 85.902 | 合格
5 | ZJC012-25-UT-005 | 2025.05.23 | L2-2 | 对接焊缝 | 7.681 | 合格
6 | ZJC012-25-UT-006 | 2025.05.23 | L2-3 | 对接焊缝 | 8.145 | 合格
7 | ZJC012-25-UT-007-1 | 2025.05.29 | L2-3 | 熔透角焊缝 | 1.14 | R1合格
7 | ZJC012-25-UT-007 | 2025.05.28 | L2-3 | 熔透角焊缝 | 85.992 | 合格
8 | ZJC012-25-UT-008 | 2025.05.20 | L2-4 | 对接焊缝 | 4.381 | 合格
9 | ZJC012-25-UT-009 | 2025.05.20 | L2-5 | 对接焊缝 | 6.225 | 合格
10 | ZJC012-25-UT-010-1 | 2025.05.30 | L2-5 | 熔透角焊缝 | 0.45 | R1合格
10 | ZJC012-25-UT-010 | 2025.05.29 | L2-5 | 熔透角焊缝 | 86.084 | 合格
11 | ZJC012-25-UT-011 | 2025.05.23 | L3-1 | 对接焊缝 | 37.544 | 合格
12 | ZJC012-25-UT-012 | 2025.05.30 | L3-1 | 熔透角焊缝 | 128.688 | 合格
13 | ZJC012-25-UT-013 | 2025.05.23 | L4-1 | 对接焊缝 | 31.608 | 合格
14 | ZJC012-25-UT-014 | 2025.05.30 | L4-1 | 熔透角焊缝 | 120.884 | 合格
15 | ZJC012-25-UT-015 | 2025.05.17 | XL1-1 | 对接焊缝 | 2.288 | 合格
16 | ZJC012-25-UT-016 | 2025.05.17 | XL10-1 | 对接焊缝 | 2.288 | 合格
17 | ZJC012-25-UT-017 | 2025.05.23 | L5-1 | 对接焊缝 | 20.949 | 合格
18 | ZJC012-25-UT-018 | 2025.05.31 | L5-1 | 熔透角焊缝 | 86.606 | 合格
19 | ZJC012-25-UT-019 | 2025.05.23 | L5-2 | 对接焊缝 | 4.68 | 合格
20 | ZJC012-25-UT-020 | 2025.05.23 | L5-3 | 对接焊缝 | 4.744 | 合格
21 | ZJC012-25-UT-021-1 | 2025.06.01 | L5-3 | 熔透角焊缝 | 0.98 | R1合格
21 | ZJC012-25-UT-021 | 2025.05.31 | L5-3 | 熔透角焊缝 | 86.698 | 合格
22 | ZJC012-25-UT-022 | 2025.05.20 | L5-4 | 对接焊缝 | 1.38 | 合格
23 | ZJC012-25-UT-023 | 2025.05.20 | L5-5 | 对接焊缝 | 2.824 | 合格
24 | ZJC012-25-UT-024 | 2025.06.01 | L5-5 | 熔透角焊缝 | 86.79 | 合格
25 | ZJC012-25-UT-025 | 2025.05.23 | L6-1 | 对接焊缝 | 30.628 | 合格
26 | ZJC012-25-UT-026 | 2025.06.02 | L6-1 | 熔透角焊缝 | 118.296 | 合格
27 | ZJC012-25-UT-027-1 | 2025.05.24 | L7-1 | 对接焊缝 | -3.79 | R1合格
27 | ZJC012-25-UT-027 | 2025.05.23 | L7-1 | 对接焊缝 | 33.62 | 合格
28 | ZJC012-25-UT-028 | 2025.06.02 | L7-1 | 熔透角焊缝 | 122.626 | 合格
29 | ZJC012-25-UT-029 | 2025.05.18 | XL3-1 | 对接焊缝 | 2.288 | 合格
30 | ZJC012-25-UT-030 | 2025.05.18 | XL12-1 | 对接焊缝 | 2.288 | 合格
31 | ZJC012-25-UT-031 | 2025.05.22 | L8-1 | 对接焊缝 | 8.145 | 合格
32 | ZJC012-25-UT-032-1 | 2025.06.04 | L8-1 | 熔透角焊缝 | 1.29 | R1合格
32 | ZJC012-25-UT-032 | 2025.06.03 | L8-1 | 熔透角焊缝 | 96.696 | 合格
33 | ZJC012-25-UT-033 | 2025.05.22 | L8-2 | 对接焊缝 | 7.681 | 合格
34 | ZJC012-25-UT-034 | 2025.05.22 | L8-3 | 对接焊缝 | 8.145 | 合格
35 | ZJC012-25-UT-035 | 2025.06.03 | L8-3 | 熔透角焊缝 | 96.798 | 合格
36 | ZJC012-25-UT-036 | 2025.05.20 | L8-4 | 对接焊缝 | 4.381 | 合格
37 | ZJC012-25-UT-037 | 2025.05.20 | L8-5 | 对接焊缝 | 6.225 | 合格
38 | ZJC012-25-UT-038-1 | 2025.06.05 | L8-5 | 熔透角焊缝 | 0.74 | R1合格
38 | ZJC012-25-UT-038 | 2025.06.04 | L8-5 | 熔透角焊缝 | 96.9 | 合格
39 | ZJC012-25-UT-039 | 2025.05.22 | L9-1 | 对接焊缝 | 32.452 | 合格
40 | ZJC012-25-UT-040 | 2025.06.05 | L9-1 | 熔透角焊缝 | 120.826 | 合格
41 | ZJC012-25-UT-041 | 2025.05.22 | L10-1 | 对接焊缝 | 31.6 | 合格
42 | ZJC012-25-UT-042 | 2025.06.05 | L10-1 | 熔透角焊缝 | 120.458 | 合格
43 | ZJC012-25-UT-043 | 2025.05.15 | XL5-1 | 对接焊缝 | 2.288 | 合格
44 | ZJC012-25-UT-044 | 2025.05.15 | XL14-1 | 对接焊缝 | 2.288 | 合格
45 | ZJC012-25-UT-045 | 2025.05.22 | L11-1 | 对接焊缝 | 8.145 | 合格
46 | ZJC012-25-UT-046 | 2025.06.06 | L11-1 | 熔透角焊缝 | 86.706 | 合格
47 | ZJC012-25-UT-047 | 2025.05.22 | L11-2 | 对接焊缝 | 7.681 | 合格
48 | ZJC012-25-UT-048 | 2025.05.22 | L11-3 | 对接焊缝 | 8.145 | 合格
49 | ZJC012-25-UT-049-1 | 2025.06.07 | L11-3 | 熔透角焊缝 | 1.61 | R1合格
49 | ZJC012-25-UT-049 | 2025.06.06 | L11-3 | 熔透角焊缝 | 86.798 | 合格
50 | ZJC012-25-UT-050 | 2025.05.20 | L11-4 | 对接焊缝 | 4.381 | 合格
51 | ZJC012-25-UT-051 | 2025.05.20 | L11-5 | 对接焊缝 | 6.225 | 合格
52 | ZJC012-25-UT-052-1 | 2025.06.08 | L11-5 | 熔透角焊缝 | 1.19 | R1合格
52 | ZJC012-25-UT-052 | 2025.06.07 | L11-5 | 熔透角焊缝 | 86.89 | 合格
53 | ZJC012-25-UT-053-1 | 2025.05.23 | L12-1 | 对接焊缝 |  | R1合格
53 | ZJC012-25-UT-053 | 2025.05.22 | L12-1 | 对接焊缝 | 30.536 | 合格
54 | ZJC012-25-UT-054 | 2025.06.08 | L12-1 | 熔透角焊缝 | 118.044 | 合格
55 | ZJC012-25-UT-055 | 2025.05.22 | L13-1 | 对接焊缝 | 35.608 | 合格
56 | ZJC012-25-UT-056 | 2025.06.08 | L13-1 | 熔透角焊缝 | 125.454 | 合格
57 | ZJC012-25-UT-057 | 2025.05.16 | XL7-1 | 对接焊缝 | 2.288 | 合格
58 | ZJC012-25-UT-058 | 2025.05.16 | XL16-1 | 对接焊缝 | 2.288 | 合格
59 | ZJC012-25-UT-059 | 2025.06.08 | L14-1 | 熔透角焊缝 | 56.134 | 合格
60 | ZJC012-25-UT-060-1 | 2025.06.09 | L14-3 | 熔透角焊缝 | 0.38 | R1合格
60 | ZJC012-25-UT-060 | 2025.06.08 | L14-3 | 熔透角焊缝 | 56.192 | 合格
61 | ZJC012-25-UT-061-1 | 2025.06.10 | L14-5 | 熔透角焊缝 | 1.48 | R1合格
61 | ZJC012-25-UT-061 | 2025.06.09 | L14-5 | 熔透角焊缝 | 56.252 | 合格
62 | ZJC012-25-UT-062 | 2025.05.22 | L15-1 | 对接焊缝 | 11.539 | 合格
63 | ZJC012-25-UT-063 | 2025.06.10 | L15-1 | 熔透角焊缝 | 123.316 | 合格