## 检测报告数据
序号 | 报告编号 | 报告日期 | 构件名称 | 检测部位 | 检测数量 | 结论
1 | ZJC012-25-XC-UT-001 | 2025.07.10 | YXL1 | 对接焊缝 | 133.953 | 合格
2 | ZJC012-25-XC-UT-002 | 2025.07.15 | YL2 | 对接焊缝 | 149.382 | 合格
3 | ZJC012-25-XC-UT-003 | 2025.07.15 | YL5 | 对接焊缝 | 148.642 | 合格
4 | ZJC012-25-XC-UT-004-1 | 2025.07.17 | YL8 | 对接焊缝 | 0.36 | R1合格
4 | ZJC012-25-XC-UT-004 | 2025.07.16 | YL8 | 对接焊缝 | 149.659 | 合格
5 | ZJC012-25-XC-UT-005 | 2025.07.16 | YL11 | 对接焊缝 | 149.828 | 合格
6 | ZJC012-25-XC-UT-006-1 | 2025.07.17 | YL14 | 对接焊缝 | 0.28 | R1合格
6 | ZJC012-25-XC-UT-006 | 2025.07.16 | YL14 | 对接焊缝 | 122.059 | 合格
7 | ZJC012-25-XC-UT-007 | 2025.07.12 | YXL1 | 对接焊缝 | 136.554 | 合格
8 | ZJC012-25-XC-UT-008-1 | 2025.07.17 | YXL1 | 对接焊缝 | 0.36 | R1合格
8 | ZJC012-25-XC-UT-008 | 2025.07.16 | YXL1 | 对接焊缝 | 46.911 | 合格
9 | ZJC012-25-XC-UT-009 | 2025.07.16 | YL1 | 对接焊缝 | 41.319 | 合格
10 | ZJC012-25-XC-UT-010 | 2025.07.15 | YL3 | 对接焊缝 | 41.256 | 合格
11 | ZJC012-25-XC-UT-011 | 2025.07.15 | YL4 | 对接焊缝 | 36.242 | 合格
12 | ZJC012-25-XC-UT-012 | 2025.07.15 | YL6 | 对接焊缝 | 41.256 | 合格
13 | ZJC012-25-XC-UT-013-1 | 2025.07.16 | YL7 | 对接焊缝 | 0.25 | R1合格
13 | ZJC012-25-XC-UT-013 | 2025.07.15 | YL7 | 对接焊缝 | 36.164 | 合格
14 | ZJC012-25-XC-UT-014 | 2025.07.15 | YL9 | 对接焊缝 | 41.256 | 合格
15 | ZJC012-25-XC-UT-015 | 2025.07.15 | YL10 | 对接焊缝 | 36.056 | 合格
16 | ZJC012-25-XC-UT-016 | 2025.07.15 | YL12 | 对接焊缝 | 41.256 | 合格
17 | ZJC012-25-XC-UT-017-1 | 2025.07.16 | YL13 | 对接焊缝 | 0.3 | R1合格
17 | ZJC012-25-XC-UT-017 | 2025.07.15 | YL13 | 对接焊缝 | 36.08 | 合格
18 | ZJC012-25-XC-UT-018-1 | 2025.07.16 | YL2 | 对接焊缝 | 0.29 | R1合格
18 | ZJC012-25-XC-UT-018 | 2025.07.15 | YL2 | 对接焊缝 | 34.938 | 合格
19 | ZJC012-25-XC-UT-019 | 2025.07.15 | YL5 | 对接焊缝 | 36.312 | 合格
20 | ZJC012-25-XC-UT-020 | 2025.07.16 | YL8 | 对接焊缝 | 52.5 | 合格
21 | ZJC012-25-XC-UT-021 | 2025.07.16 | YL11 | 对接焊缝 | 34.178 | 合格
22 | ZJC012-25-XC-UT-022 | 2025.07.16 | YL15 | 对接焊缝 | 0.8 | 合格