## 检测报告数据
序号 | 报告编号 | 报告日期 | 构件名称 | 检测部位 | 检测数量 | 结论
1 | ZJC017-25-UT-001 | 2025.05.16 | JD1 | 对接焊缝 | 145.47 | 合格
2 | ZJC017-25-UT-002 | 2025.05.16 | JD1 | 对接焊缝 | 35.17 | 合格
3 | ZJC017-25-UT-003 | 2025.05.17 | JD2 | 对接焊缝 | 141.635 | 合格
4 | ZJC017-25-UT-004 | 2025.05.17 | JD2 | 对接焊缝 | 89.629 | 合格
5 | ZJC017-25-UT-005 | 2025.05.19 | JD3 | 对接焊缝 | 141.635 | 合格
6 | ZJC017-25-UT-006 | 2025.05.19 | JD3 | 对接焊缝 | 89.501 | 合格
7 | ZJC017-25-UT-007 | 2025.05.20 | JD4 | 对接焊缝 | 146.37 | 合格
8 | ZJC017-25-UT-008 | 2025.05.20 | JD4 | 对接焊缝 | 32.41 | 合格