## 检测报告数据
序号 | 报告编号 | 报告日期 | 构件名称 | 检测部位 | 检测数量 | 结论
1 | ZJC019-B-24-UT-001 | 2025.02.22 | JD1 | （顶、底、腹）板对接焊缝 | 140.417 | 合格
2 | ZJC019-B-24-UT-002 | 2025.02.23 | JD1 | 腹板与（底、面）板角焊缝 | 98.478 | 合格
3 | ZJC019-B-24-UT-003 | 2025.02.23 | JD1 | 隔板熔深焊缝 | 41.995 | 合格
4 | ZJC019-B-24-UT-004 | 2025.01.07 | JD2 | （顶、底、腹）板对接焊缝 | 142.698 | 合格
5 | ZJC019-B-24-UT-005 | 2025.02.24 | JD2 | （顶、底、腹）板对接焊缝 | 42.644 | 合格
6 | ZJC019-B-24-UT-006 | 2025.02.24 | JD2 | 腹板与（底、面）板角焊缝 | 137.316 | 合格
7 | ZJC019-B-24-UT-007 | 2025.02.25 | JD2 | 隔板熔深焊缝 | 41.995 | 合格
8 | ZJC019-B-24-UT-008 | 2025.01.08 | JD3 | 底板横向对接 | 2.798 | 合格
9 | ZJC019-B-24-UT-009 | 2025.01.08 | JD3 | （顶、底、腹）板对接焊缝 | 128.769 | 合格
10 | ZJC019-B-24-UT-010 | 2025.02.27 | JD3 | （顶、底、腹）板对接焊缝 | 70.552 | 合格
11 | ZJC019-B-24-UT-011 | 2025.02.27 | JD3 | 腹板与（底、面）板角焊缝 | 148.779 | 合格
12 | ZJC019-B-24-UT-012 | 2025.02.28 | JD3 | 隔板熔深焊缝 | 41.995 | 合格
13 | ZJC019-B-24-UT-013 | 2025.01.09 | JD4 | （顶、底、腹）板对接焊缝 | 142.71 | 合格
14 | ZJC019-B-24-UT-014 | 2025.03.01 | JD4 | （顶、底、腹）板对接焊缝 | 42.646 | 合格
15 | ZJC019-B-24-UT-015 | 2025.03.01 | JD4 | 腹板与（底、面）板角焊缝 | 137.316 | 合格
16 | ZJC019-B-24-UT-016 | 2025.03.02 | JD4 | 隔板熔深焊缝 | 41.995 | 合格
17 | ZJC019-B-24-UT-017 | 2025.03.03 | JD5 | （顶、底、腹）板对接焊缝 | 140.424 | 合格
18 | ZJC019-B-24-UT-018 | 2025.03.03 | JD5 | 腹板与（底、面）板角焊缝 | 98.481 | 合格
19 | ZJC019-B-24-UT-019 | 2025.03.04 | JD5 | 隔板熔深焊缝 | 41.995 | 合格