## 检测报告数据
序号 | 报告编号 | 报告日期 | 构件名称 | 检测部位 | 检测数量 | 结论
1 | ZJC019-G-24-XC-UT-001 | 2025.01.07 | GL6-JD1 | 顶板拼板缝 | 62.752 | 合格
2 | ZJC019-G-24-XC-UT-002 | 2025.01.07 | GL6-JD1 | 底板拼板缝 | 20.31 | 合格
3 | ZJC019-G-24-XC-UT-003 | 2025.01.07 | GL6-JD1/JD2 | 顶板拼板缝 | 10.5 | 合格
4 | ZJC019-G-24-XC-UT-004 | 2025.01.07 | GL6-JD1/JD2 | 底板拼板缝 | 4.994 | 合格
4 | ZJC019-G-24-XC-UT-004-1 | 2025.01.08 | GL6-JD1/JD2 | 底板拼板缝 | 0.16 | R1合格
5 | ZJC019-G-24-XC-UT-005 | 2025.01.07 | GL6-JD1/JD2 | 腹板对接焊缝 | 7.71 | 合格
6 | ZJC019-G-24-XC-UT-006 | 2025.01.07 | GL6-JD2 | 顶板拼板缝 | 65.86 | 合格
7 | ZJC019-G-24-XC-UT-007 | 2025.01.07 | GL6-JD2 | 底板拼板缝 | 20.94 | 合格
8 | ZJC019-G-24-XC-UT-008 | 2025.08.10 | GL6-JD2/JD3 | 顶板拼板缝 | 10.5 | 合格
9 | ZJC019-G-24-XC-UT-009 | 2025.08.10 | GL6-JD2/JD3 | 底板拼板缝 | 4.994 | 合格
10 | ZJC019-G-24-XC-UT-010 | 2025.08.10 | GL6-JD2/JD3 | 腹板对接焊缝 | 7.71 | 合格
11 | ZJC019-G-24-XC-UT-011 | 2025.08.10 | GL6-JD3 | 顶板拼板缝 | 82.692 | 合格
12 | ZJC019-G-24-XC-UT-012 | 2025.08.10 | GL6-JD3 | 底板拼板缝 | 25.67 | 合格
13 | ZJC019-G-24-XC-UT-013 | 2025.08.10 | GL6-JD3/JD4 | 顶板拼板缝 | 10.712 | 合格
14 | ZJC019-G-24-XC-UT-014 | 2025.08.10 | GL6-JD3/JD4 | 底板拼板缝 | 4.99 | 合格
15 | ZJC019-G-24-XC-UT-015 | 2025.08.10 | GL6-JD3/JD4 | 腹板对接焊缝 | 7.71 | 合格
15 | ZJC019-G-24-XC-UT-015-1 | 2025.08.11 | GL6-JD3/JD4 | 腹板对接焊缝 | 0.2 | R1合格
16 | ZJC019-G-24-XC-UT-016 | 2025.08.11 | GL6-JD4 | 顶板拼板缝 | 64.902 | 合格
17 | ZJC019-G-24-XC-UT-017 | 2025.08.11 | GL6-JD4 | 底板拼板缝 | 20.55 | 合格
18 | ZJC019-G-24-XC-UT-018 | 2025.08.11 | GL6-JD4/JD5 | 顶板拼板缝 | 10.712 | 合格
19 | ZJC019-G-24-XC-UT-019 | 2025.08.11 | GL6-JD4/JD5 | 底板拼板缝 | 4.99 | 合格
20 | ZJC019-G-24-XC-UT-020 | 2025.08.11 | GL6-JD4/JD5 | 腹板对接焊缝 | 7.71 | 合格
21 | ZJC019-G-24-XC-UT-021 | 2025.08.11 | GL6-JD5 | 顶板拼板缝 | 63.432 | 合格
22 | ZJC019-G-24-XC-UT-022 | 2025.08.11 | GL6-JD5 | 底板拼板缝 | 20.06 | 合格
23 | ZJC019-G-24-XC-UT-023 | 2025.08.11 | GL6-JD5/JD6 | 顶板拼板缝 | 10.712 | 合格
24 | ZJC019-G-24-XC-UT-024 | 2025.08.11 | GL6-JD5/JD6 | 底板拼板缝 | 4.99 | 合格
25 | ZJC019-G-24-XC-UT-025 | 2025.08.11 | GL6-JD5/JD6 | 腹板对接焊缝 | 7.71 | 合格
26 | ZJC019-G-24-XC-UT-026 | 2025.08.12 | GL6-JD6 | 顶板拼板缝 | 67.632 | 合格
27 | ZJC019-G-24-XC-UT-027 | 2025.08.12 | GL6-JD6 | 底板拼板缝 | 21.55 | 合格
28 | ZJC019-G-24-XC-UT-028 | 2025.08.12 | GL6-JD6/JD7 | 顶板拼板缝 | 10.712 | 合格
29 | ZJC019-G-24-XC-UT-029 | 2025.08.12 | GL6-JD6/JD7 | 底板拼板缝 | 4.99 | 合格
30 | ZJC019-G-24-XC-UT-030 | 2025.08.12 | GL6-JD6/JD7 | 腹板对接焊缝 | 7.71 | 合格
31 | ZJC019-G-24-XC-UT-031 | 2025.08.12 | GL6-JD7 | 顶板拼板缝 | 63.192 | 合格
32 | ZJC019-G-24-XC-UT-032 | 2025.08.12 | GL6-JD7 | 底板拼板缝 | 20.02 | 合格
33 | ZJC019-G-24-XC-UT-033 | 2025.08.13 | GL6-JD7/JD8 | 顶板拼板缝 | 10.712 | 合格
34 | ZJC019-G-24-XC-UT-034 | 2025.08.13 | GL6-JD7/JD8 | 底板拼板缝 | 4.99 | 合格
35 | ZJC019-G-24-XC-UT-035 | 2025.08.13 | GL6-JD7/JD8 | 腹板对接焊缝 | 7.71 | 合格
35 | ZJC019-G-24-XC-UT-035-1 | 2025.08.14 | GL6-JD7/JD8 | 腹板对接焊缝 | 0.2 | R1合格
36 | ZJC019-G-24-XC-UT-036 | 2025.08.13 | GL6-JD8 | 顶板拼板缝 | 61.992 | 合格
37 | ZJC019-G-24-XC-UT-037 | 2025.08.13 | GL6-JD8 | 底板拼板缝 | 20.16 | 合格