## 检测报告数据
序号 | 报告编号 | 报告日期 | 构件名称 | 检测部位 | 检测数量 | 结论
23 | ZJC022-24-XC-UT-023 | 2025.04.09 | 5-JD1 | 对接焊缝 | 95.4 | 合格
24 | ZJC022-24-XC-UT-024 | 2025.04.09 | 5-JD2 | 对接焊缝 | 136.025 | 合格
25 | ZJC022-24-XC-UT-025 | 2025.04.11 | 5-JD2 | 对接焊缝 | 133.697 | 合格
26 | ZJC022-24-XC-UT-026 | 2025.04.11 | 5-JD2 | 对接焊缝 | 45.684 | 合格
27 | ZJC022-24-XC-UT-027-1 | 2025.04.12 | 5-JD3 | 对接焊缝 | 0.51 | R1合格
27 | ZJC022-24-XC-UT-027 | 2025.04.11 | 5-JD3 | 对接焊缝 | 148.544 | 合格
28 | ZJC022-24-XC-UT-028 | 2025.04.14 | 5-JD3 | 对接焊缝 | 135.673 | 合格
29 | ZJC022-24-XC-UT-029 | 2025.04.14 | 5-JD3 | 对接焊缝 | 45.684 | 合格
30 | ZJC022-24-XC-UT-030 | 2025.04.15 | 5-JD4 | 对接焊缝 | 104.423 | 合格
31 | ZJC022-24-XC-UT-031 | 2025.04.15 | 5-JD5 | 对接焊缝 | 145.193 | 合格
32 | ZJC022-24-XC-UT-032 | 2025.04.23 | 5-JD5 | 对接焊缝 | 124.151 | 合格
33 | ZJC022-24-XC-UT-033 | 2025.04.23 | 5-JD5 | 对接焊缝 | 45.684 | 合格
34 | ZJC022-24-XC-UT-034 | 2025.04.23 | 5-JD6 | 对接焊缝 | 138.419 | 合格
35 | ZJC022-24-XC-UT-035 | 2025.04.26 | 5-JD6 | 对接焊缝 | 123.896 | 合格
36 | ZJC022-24-XC-UT-036 | 2025.04.26 | 5-JD6 | 对接焊缝 | 45.684 | 合格
37 | ZJC022-24-XC-UT-037 | 2025.05.10 | 5-JD7 | 对接焊缝 | 104.423 | 合格
38 | ZJC022-24-XC-UT-038-1 | 2025.05.11 | 5-JD8 | 对接焊缝 | 0.47 | R1合格
38 | ZJC022-24-XC-UT-038 | 2025.05.10 | 5-JD8 | 对接焊缝 | 130.232 | 合格
39 | ZJC022-24-XC-UT-039 | 2025.05.10 | 5-JD8 | 对接焊缝 | 125.553 | 合格
40 | ZJC022-24-XC-UT-040 | 2025.05.13 | 5-JD8 | 对接焊缝 | 79.884 | 合格
41 | ZJC022-24-XC-UT-041 | 2025.05.11 | 5-JD9 | 对接焊缝 | 147.123 | 合格
42 | ZJC022-24-XC-UT-042 | 2025.05.14 | 5-JD9 | 对接焊缝 | 127.028 | 合格
43 | ZJC022-24-XC-UT-043 | 2025.05.14 | 5-JD9 | 对接焊缝 | 45.684 | 合格
44 | ZJC022-24-XC-UT-044 | 2025.05.07 | 5-JD10 | 对接焊缝 | 16.862 | 合格