## 检测报告数据
序号 | 报告编号 | 报告日期 | 构件名称 | 检测部位 | 检测数量 | 结论
44 | ZJC030-24-UT-044 | 2025.03.30 | JD3 | 顶底腹板对接 | 80.085 | 合格
45 | ZJC030-24-UT-045 | 2025.04.05 | JD4 | 顶底腹板对接 | 105.712 | 合格
46 | ZJC030-24-UT-046 | 2025.04.02 | JD5 | 顶底腹板对接 | 44.124 | 合格
47 | ZJC030-24-UT-047 | 2025.04.03 | JD10 | 顶底腹板对接 | 43.823 | 合格
48 | ZJC030-24-UT-048 | 2025.04.20 | JD1 | 腹板与（顶、底）板角接 | 16.0 | 合格
49 | ZJC030-24-UT-049 | 2025.04.20 | JD2 | 腹板与（顶、底）板角接 | 16.0 | 合格
50 | ZJC030-24-UT-050 | 2025.04.23 | JD3 | 腹板与（顶、底）板角接 | 12.0 | 合格
51 | ZJC030-24-UT-051 | 2025.04.27 | JD4 | 腹板与（顶、底）板角接 | 16.0 | 合格
52 | ZJC030-24-UT-052 | 2025.04.24 | JD5 | 腹板与（顶、底）板角接 | 16.0 | 合格
53 | ZJC030-24-UT-053 | 2025.04.24 | JD10 | 腹板与（顶、底）板角接 | 16.0 | 合格
54 | ZJC030-24-UT-054 | 2025.04.28 | JD11 | 腹板与（顶、底）板角接 | 16.0 | 合格
55 | ZJC030-24-UT-055-1 | 2025.04.22 | JD1 | 支座隔板与（顶、底、腹）板角接焊缝 | 0.73 | R1合格
55 | ZJC030-24-UT-055 | 2025.04.21 | JD1 | 支座隔板与（顶、底、腹）板角接焊缝 | 56.421 | 合格
56 | ZJC030-24-UT-056-1 | 2025.04.26 | JD5 | 支座隔板与（顶、底、腹）板角接焊缝 | 0.76 | R1合格
56 | ZJC030-24-UT-056 | 2025.04.25 | JD5 | 支座隔板与（顶、底、腹）板角接焊缝 | 97.33 | 合格
57 | ZJC030-24-UT-057-1 | 2025.04.30 | JD11 | 支座隔板与（顶、底、腹）板角接焊缝 | 0.79 | R1合格
57 | ZJC030-24-UT-057 | 2025.04.29 | JD11 | 支座隔板与（顶、底、腹）板角接焊缝 | 55.894 | 合格
58 | ZJC030-24-UT-058-1 | 2025.04.22 | JD1 | 支座隔板加劲与（底、腹）板角焊缝 | 0.3 | R1合格
58 | ZJC030-24-UT-058 | 2025.04.21 | JD1 | 支座隔板加劲与（底、腹）板角焊缝 | 50.576 | 合格
59 | ZJC030-24-UT-059-1 | 2025.04.30 | JD11 | 支座隔板加劲与（底、腹）板角焊缝 | 0.32 | R1合格
59 | ZJC030-24-UT-059 | 2025.04.29 | JD11 | 支座隔板加劲与（底、腹）板角焊缝 | 49.356 | 合格
60 | ZJC030-24-UT-060 | 2025.04.28 | JD4 | 底板纵向加劲角接 | 28.0 | 合格
61 | ZJC030-24-UT-061 | 2025.04.26 | JD5 | 底板纵向加劲角接 | 30.0 | 合格
62 | ZJC030-24-UT-062 | 2025.04.21 | JD1 | 底板纵向加劲角接 | 4.0 | 合格
63 | ZJC030-24-UT-063 | 2025.04.21 | JD1 | 顶板UL角接 | 100.0 | 合格
64 | ZJC030-24-UT-064 | 2025.04.21 | JD2 | 顶板UL角接 | 100.0 | 合格
65 | ZJC030-24-UT-065 | 2025.04.24 | JD3 | 顶板UL角接 | 100.0 | 合格
66 | ZJC030-24-UT-066 | 2025.04.28 | JD4 | 顶板UL角接 | 100.0 | 合格
67 | ZJC030-24-UT-067 | 2025.04.26 | JD5 | 顶板UL角接 | 100.0 | 合格
68 | ZJC030-24-UT-068 | 2024.04.25 | JD10 | 顶板UL角接 | 100.0 | 合格
69 | ZJC030-24-UT-069 | 2025.04.29 | JD11 | 顶板UL角接 | 100.0 | 合格
70 | ZJC030-24-UT-070 | 2025.04.29 | JD11 | 底板纵向加劲角接 | 4.0 | 合格
71 | ZJC030-24-UT-071 | 2025.04.21 | JD1 | 顶板UL对接 | 21.9 | 合格
72 | ZJC030-24-UT-072 | 2025.04.21 | JD2 | 顶板UL对接 | 8.76 | 合格
73 | ZJC030-24-UT-073 | 2025.04.24 | JD3 | 顶板UL对接 | 8.76 | 合格
74 | ZJC030-24-UT-074 | 2025.04.28 | JD4 | 顶板UL对接 | 8.76 | 合格
75 | ZJC030-24-UT-075 | 2025.04.26 | JD5 | 顶板UL对接 | 13.14 | 合格
76 | ZJC030-24-UT-076 | 2025.04.21 | JD10 | 顶板UL对接 | 8.76 | 合格
77 | ZJC030-24-UT-077 | 2025.04.21 | JD11 | 顶板UL对接 | 13.14 | 合格
78 | ZJC030-24-UT-078 | 2025.04.21 | JD1 | 底板加劲对接 | 2.66 | 合格
79 | ZJC030-24-UT-079 | 2025.04.21 | JD2 | 底板加劲对接 | 2.66 | 合格
80 | ZJC030-24-UT-080 | 2025.04.24 | JD3 | 底板加劲对接 | 2.66 | 合格
81 | ZJC030-24-UT-081 | 2025.04.28 | JD4 | 底板加劲对接 | 3.36 | 合格
82 | ZJC030-24-UT-082 | 2025.04.26 | JD5 | 底板加劲对接 | 4.62 | 合格
83 | ZJC030-24-UT-083 | 2024.04.25 | JD10 | 底板加劲对接 | 2.66 | 合格
84 | ZJC030-24-UT-084 | 2025.04.29 | JD11 | 底板加劲对接 | 2.66 | 合格